## Sheet1
Lewis K - 20mm GL
Fibre:-
Sizing:-
Batch:-
Start Date:- 28/02/2024 15:20:54
End Date:- 07/05/2024 16:24:18
Time of Test | Test No | Fibre | Sizing | Batch | Diameter (µm) | Force @ Peak (N) | Strain @ Peak (%) | Strain @ 10.000 MPa (%) | Stress @ Break (Gpa) | Youngs Modulus (Gpa) | Elong. @ 10.000 MPa (mm) | Elong. @ Break (mm)
2024-02-28 15:35 | 1 | Glass | Unsized | Unsized Control | 16.766 | 0.30849 | 3.015 | 0.015 | 1.397308 | 46.57763 | 0.003 | 0.603
2024-02-28 15:39 | 2 | Glass | Unsized | Unsized Control | 16.49 | 0.30641 | 3.065 | 0.245 | 1.434735 | 50.81792 | 0.049 | 0.613
2024-02-28 15:54 | 3 | Glass | Unsized | Unsized Control | 19.93 | 0.22631 | 1.41 | 0.02 | 0.7254363 | 54.99405 | 0.004 | 0.282
2024-02-28 16:02 | 4 | Glass | Unsized | Unsized Control | 17.48 | 0.12789 | 1.04 | 0.01499678 | 0.5329222 | 55.33739 | 0.002999355 | 0.208
2024-02-28 16:04 | 5 | Glass | Unsized | Unsized Control | 18.207 | 0.16804 | 1.3 | 0.045 | 0.635631 | 54.72318 | 0.009 | 0.261
2024-02-28 16:10 | 6 | Glass | Unsized | Unsized Control | 17.47 | 0.17309 | 1.43 | 0.05 | 0.6988613 | 53.59529 | 0.01 | 0.287
2024-02-28 16:21 | 7 | Glass | Unsized | Unsized Control | 17.372 | 0.20258 | 1.71 | 0.03841164 | 0.8546868 | 56.17963 | 0.007682329 | 0.342
2024-02-28 16:29 | 8 | Glass | Unsized | Unsized Control | 17.5 | 0.16801 | 1.35 | 0.02309581 | 0.6977561 | 51.17888 | 0.004619163 | 0.271
2024-02-28 16:43 | 9 | Glass | Unsized | Unsized Control | 17.46 | 0.20772 | 1.615 | 0.02 | 0.8660573 | 56.96572 | 0.004 | 0.324
2024-02-28 16:46 | 10 | Glass | Unsized | Unsized Control | 19.223 | 0.22152 | 1.55 | 0.04 | 0.7632745 | 53.58963 | 0.008 | 0.31
2024-02-29 09:53 | 11 | Glass | Unsized | Unsized Control | 17.52 | 0.30226 | 2.24 | 0.01143975 | 1.253784 | 56.42779 | 0.002287951 | 0.448
2024-02-29 09:57 | 12 | Glass | Unsized | Unsized Control | 19.492 | 0.22048 | 1.39 | 0.03350014 | 0.7388674 | 61.73449 | 0.006700029 | 0.278
2024-02-29 10:04 | 13 | Glass | Unsized | Unsized Control | 18.635 | 0.13686 | 0.96 | 0.015 | 0.5005868 | 52.34213 | 0.003 | 0.192
2024-02-29 10:07 | 14 | Glass | Unsized | Unsized Control | 19.074 | 0.24051 | 1.545 | 0.025 | 0.8409697 | 55.26995 | 0.005 | 0.31
2024-02-29 10:10 | 15 | Glass | Unsized | Unsized Control | 18.635 | 0.30893 | 2.16 | 0.05 | 1.132141 | 55.05775 | 0.01 | 0.432
2024-02-29 10:36 | 16 | Glass | Unsized | Unsized Control | 17.331 | 0.3777 | 2.915 | 0.015 | 1.601068 | 57.28023 | 0.003 | 0.583
2024-02-29 10:39 | 17 | Glass | Unsized | Unsized Control | 18.783 | 0.32615 | 2.035 | 0.015 | 1.176949 | 53.96537 | 0.003 | 0.407
2024-02-29 10:49 | 18 | Glass | Unsized | Unsized Control | 17.47 | 0.18522 | 1.48 | 0.03345573 | 0.7701157 | 50.41176 | 0.006691147 | 0.296
2024-02-29 10:55 | 19 | Glass | Unsized | Unsized Control | 19.004 | 0.22362 | 1.54 | 0.035 | 0.7877365 | 56.36626 | 0.007 | 0.309
2024-02-29 11:15 | 20 | Glass | Unsized | Unsized Control | 16.953 | 0.18584 | 1.445 | 0.04 | 0.8232963 | 61.77302 | 0.008 | 0.289
2024-02-29 11:32 | 21 | Glass | Unsized | Unsized Control | 17.232 | 0.29613 | 2.335 | 0.035 | 1.269759 | 57.84096 | 0.007 | 0.467
2024-02-29 11:39 | 22 | Glass | Unsized | Unsized Control | 17.241 | 0.1325 | 1.055 | 0.035 | 0.5600501 | 59.58959 | 0.007 | 0.212
2024-02-29 11:41 | 23 | Glass | Unsized | Unsized Control | 16.962 | 0.26909 | 2.195 | 0.03 | 1.19084 | 56.86516 | 0.006 | 0.439
2024-02-29 12:02 | 1 | Glass | APTMS | APTMS Control | 18.348 | 0.16211 | 1.18 | 0.025 | 0.6130023 | 57.79947 | 0.005 | 0.236
2024-02-29 12:04 | 2 | Glass | APTMS | APTMS Control | 20.16 | 0.21405 | 1.16 | 0 | 0.6701003 | 51.08003 | 0 | 0.233
2024-02-29 12:08 | 3 | Glass | APTMS | APTMS Control | 16.754 | 0.2391 | 1.935 | 0.02411459 | 1.083877 | 59.58075 | 0.004822918 | 0.388
2024-02-29 12:10 | 4 | Glass | APTMS | APTMS Control | 17.431 | 0.12656 | 1.05 | 0.055 | 0.5300559 | 57.43693 | 0.011 | 0.211
2024-02-29 12:12 | 5 | Glass | APTMS | APTMS Control | 17.243 | 0.08122 | 0.74 | 0.04915845 | 0.3478143 | 57.19639 | 0.009831689 | 0.148
2024-02-29 12:16 | 6 | Glass | APTMS | APTMS Control | 18.984 | 0.21328 | 1.425 | 0.055 | 0.7517009 | 58.18757 | 0.011 | 0.285
2024-02-29 12:19 | 7 | Glass | APTMS | APTMS Control | 18.277 | 0.28055 | 2.035 | 0.04 | 1.069327 | 55.80355 | 0.008 | 0.407
2024-02-29 12:23 | 8 | Glass | APTMS | APTMS Control | 17.171 | 0.31388 | 2.44 | 0.0421426 | 1.355447 | 57.69594 | 0.008428521 | 0.488
2024-02-29 12:25 | 9 | Glass | APTMS | APTMS Control | 20.488 | 0.35608 | 1.9 | 0.04146468 | 1.080087 | 56.9217 | 0.008292936 | 0.38
2024-02-29 12:29 | 10 | Glass | APTMS | APTMS Control | 16.986 | 0.28935 | 2.305 | 0.035 | 1.276884 | 57.37005 | 0.007 | 0.461
2024-02-29 12:43 | 11 | Glass | APTMS | APTMS Control | 16.644 | 0.08988 | 0.815 | 0.01824441 | 0.4131024 | 58.02464 | 0.003648881 | 0.163
2024-02-29 12:48 | 12 | Glass | APTMS | APTMS Control | 17.803 | 0.18836 | 1.48 | 0.05 | 0.7566803 | 55.81286 | 0.01 | 0.296
2024-02-29 12:54 | 13 | Glass | APTMS | APTMS Control | 18.396 | 0.13227 | 0.915 | 0.025 | 0.4976508 | 56.38234 | 0.005 | 0.183
2024-02-29 12:56 | 14 | Glass | APTMS | APTMS Control | 17.769 | 0.07262 | 0.615 | 0.015 | 0.2928467 | 59.21947 | 0.003 | 0.123
2024-02-29 12:58 | 15 | Glass | APTMS | APTMS Control | 17.331 | 0.05607 | 0.43 | 0.01 | 0.2376804 | 53.15457 | 0.002 | 0.086
2024-02-29 13:00 | 16 | Glass | APTMS | APTMS Control | 17.214 | 0.16591 | 1.2 | 0.035 | 0.7128843 | 66.25174 | 0.007 | 0.24
2024-02-29 13:07 | 17 | Glass | APTMS | APTMS Control | 17.968 | 0.27844 | 2.105 | 0.05 | 1.098101 | 55.24433 | 0.01 | 0.421
2024-02-29 13:10 | 18 | Glass | APTMS | APTMS Control | 20.199 | 0.2044 | 1.315 | 0.05 | 0.6378687 | 54.40789 | 0.01 | 0.263
2024-02-29 13:12 | 19 | Glass | APTMS | APTMS Control | 17.898 | 0.14735 | 1.18 | 0.035 | 0.5856676 | 55.51395 | 0.007 | 0.236
2024-02-29 13:15 | 20 | Glass | APTMS | APTMS Control | 17.689 | 0.03585 | 0.39 | 0.05905328 | 0.145879 | 55.22758 | 0.01181066 | 0.078
2024-02-29 13:17 | 21 | Glass | APTMS | APTMS Control | 19.263 | 0.33193 | 2.3 | 0.055 | 1.138961 | 52.03108 | 0.011 | 0.46
2024-02-29 13:20 | 22 | Glass | APTMS | APTMS Control | 17.311 | 0.07971 | 0.705 | 0.01 | 0.3386715 | 57.15344 | 0.002 | 0.141
2024-02-29 13:25 | 23 | Glass | APTMS | APTMS Control | 18.187 | 0.16724 | 1.265 | 0.05 | 0.6425343 | 56.5654 | 0.01 | 0.253
2024-02-29 13:28 | 24 | Glass | APTMS | APTMS Control | 18.675 | 0.08851 | 0.695 | 0.07 | 0.3231329 | 57.79424 | 0.014 | 0.139
2024-02-29 13:32 | 25 | Glass | APTMS | APTMS Control | 17.44 | 0.07876 | 0.695 | 0.055 | 0.329703 | 58.76451 | 0.011 | 0.139
2024-02-29 13:35 | 26 | Glass | APTMS | APTMS Control | 18.217 | 0.3799 | 2.9 | 0.07413716 | 1.457558 | 53.02007 | 0.01482743 | 0.58
2024-02-29 13:40 | 27 | Glass | APTMS | APTMS Control | 17.211 | 0.17435 | 1.59 | 0.2867343 | 0.748465 | 57.59046 | 0.05734686 | 0.318
2024-02-29 13:42 | 28 | Glass | APTMS | APTMS Control | 17.608 | 0.09462 | 0.795 | 0.05 | 0.3882037 | 58.31661 | 0.01 | 0.159
2024-02-29 13:44 | 29 | Glass | APTMS | APTMS Control | 17.22 | 0.1152 | 1.03 | 0.085 | 0.4944334 | 56.0879 | 0.017 | 0.206
2024-02-29 13:47 | 30 | Glass | APTMS | APTMS Control | 17.05 | 0.24015 | 2.05 | 0.04335291 | 1.051563 | 54.15358 | 0.008670583 | 0.41
2024-02-29 13:50 | 31 | Glass | APTMS | APTMS Control | 19.143 | 0.15057 | 0.875 | 0.01716991 | 0.5231528 | 59.94173 | 0.003433981 | 0.175
2024-02-29 13:54 | 32 | Glass | APTMS | APTMS Control | 17.011 | 0.08494 | 0.625 | 0.025 | 0.3737341 | 60.01603 | 0.005 | 0.125
2024-02-29 15:20 | 1 | Glass | SE2020 | Control SE2020 | 18.804 | 0.36673 | 2.68 | 0.2672709 | 1.320554 | 54.03464 | 0.05345419 | 0.536
2024-02-29 15:29 | 2 | Glass | SE2020 | Control SE2020 | 19.502 | 1.0371 | 3.8 | 0.01 | 3.471942 | 92.22432 | 0.002 | 0.76
2024-02-29 15:33 | 3 | Glass | SE2020 | Control SE2020 | 17.082 | 0.32244 | 2.655 | 0.045 | 1.406959 | 55.506 | 0.009 | 0.531
2024-02-29 15:38 | 4 | Glass | SE2020 | Control SE2020 | 17.598 | 0.3351 | 2.725 | 0.06525337 | 1.37771 | 54.99789 | 0.01305067 | 0.545
2024-02-29 16:06 | 5 | Glass | SE2020 | Control SE2020 | 19.063 | 0.3319 | 2.515 | 0.04784342 | 1.16288 | 48.79153 | 0.009568683 | 0.503
2024-02-29 16:22 | 6 | Glass | SE2020 | Control SE2020 | 18.585 | 0.3938 | 2.995 | 0.05927154 | 1.451646 | 51.55125 | 0.01185431 | 0.599
2024-02-29 16:33 | 7 | Glass | SE2020 | Control SE2020 | 18.166 | 0.47667 | 3.05 | 0.02 | 1.839117 | 55.62541 | 0.004 | 0.61
2024-02-29 16:38 | 8 | Glass | SE2020 | Control SE2020 | 17.927 | 0.3626 | 2.66 | 0.07 | 1.436556 | 55.23921 | 0.014 | 0.532
2024-02-29 17:01 | 9 | Glass | SE2020 | Control SE2020 | 17.419 | 0.4198 | 3.3 | 0.04817655 | 1.761595 | 56.06351 | 0.00963531 | 0.66
2024-02-29 17:10 | 10 | Glass | SE2020 | Control SE2020 | 17.788 | 0.5252 | 3.935 | 0.05824262 | 2.113395 | 56.56489 | 0.01164852 | 0.787
2024-02-29 17:14 | 11 | Glass | SE2020 | Control SE2020 | 18.296 | 0.4035 | 3.09 | 0.02975541 | 1.534763 | 52.36015 | 0.005951083 | 0.618
2024-02-29 17:23 | 12 | Glass | SE2020 | Control SE2020 | 18.156 | 0.5523 | 4.14 | 0.05 | 2.133265 | 53.99235 | 0.01 | 0.83
2024-02-29 17:28 | 13 | Glass | SE2020 | Control SE2020 | 16.662 | 0.4398 | 3.725 | 0.035 | 2.017024 | 56.58174 | 0.007 | 0.745
2024-03-01 12:52 | 14 | Glass | SE2020 | Control SE2020 | 15.695 | 0.27888 | 2.3 | 0.0486669 | 1.385128 | 66.3069 | 0.009733379 | 0.46
2024-03-01 12:58 | 15 | Glass | SE2020 | Control SE2020 | 18.037 | 0.5624 | 4.355 | 0.045 | 2.19986 | 52.44343 | 0.009 | 0.871
2024-03-01 13:39 | 16 | Glass | SE2020 | Control SE2020 | 17.399 | 0.4109 | 3.245 | 0.03854431 | 1.728215 | 55.72042 | 0.007708862 | 0.649
2024-03-01 13:44 | 17 | Glass | SE2020 | Control SE2020 | 17.559 | 0.2048 | 1.73 | 0.04 | 0.845747 | 53.48534 | 0.008 | 0.346
2024-03-01 13:46 | 18 | Glass | SE2020 | Control SE2020 | 17.529 | 0.25565 | 2.105 | 0.0516105 | 1.059355 | 54.87988 | 0.0103221 | 0.421
2024-03-01 13:49 | 19 | Glass | SE2020 | Control SE2020 | 17.798 | 0.4149 | 3.34 | 0.035 | 1.667674 | 52.2901 | 0.007 | 0.668
2024-03-01 13:53 | 20 | Glass | SE2020 | Control SE2020 | 16.821 | 0.27524 | 2.28 | 0.04 | 1.238563 | 57.1606 | 0.008 | 0.456
2024-03-01 14:00 | 21 | Glass | SE2020 | Control SE2020 | 16.841 | 0.20976 | 1.82 | 0.02939368 | 0.9416663 | 54.98459 | 0.005878736 | 0.364
2024-03-06 09:55 | 1 | Glass | Unsized | 1 cycle JT1 | 17.12 | 0.09208999 | 0.86 | 0.03766317 | 0.4000507 | 55.86752 | 0.007532635 | 0.172
2024-03-06 10:01 | 2 | Glass | Unsized | 1 cycle JT1 | 17.299 | 0.24158 | 2.475 | 0.015 | 1.027848 | 56.40665 | 0.003 | 0.495
2024-03-06 10:04 | 3 | Glass | Unsized | 1 cycle JT1 | 17.12 | 0.1102 | 0.965 | 0.035 | 0.4787229 | 55.81265 | 0.007 | 0.193
2024-03-06 10:07 | 4 | Glass | Unsized | 1 cycle JT1 | 21.405 | 0.21569 | 1.34 | 0.315 | 0.5993902 | 57.63282 | 0.063 | 0.268
2024-03-06 10:11 | 5 | Glass | Unsized | 1 cycle JT1 | 17.429 | 0.3062 | 2.52 | 0.05 | 1.283425 | 55.52793 | 0.01 | 0.504
2024-03-06 10:13 | 6 | Glass | Unsized | 1 cycle JT1 | 17.12 | 0.18614 | 1.66 | 0.05 | 0.8086159 | 55.45089 | 0.01 | 0.332
2024-03-06 10:22 | 7 | Glass | Unsized | 1 cycle JT1 | 17.658 | 0.19426 | 1.53 | 0.02 | 0.7932507 | 55.18949 | 0.004 | 0.306
2024-03-06 10:24 | 8 | Glass | Unsized | 1 cycle JT1 | 18.774 | 0.22135 | 1.61 | 0.05 | 0.7996059 | 55.79066 | 0.01 | 0.322
2024-03-06 10:27 | 9 | Glass | Unsized | 1 cycle JT1 | 19.312 | 0.17533 | 1.32 | 0.215 | 0.5985658 | 53.10242 | 0.043 | 0.264
2024-03-06 10:34 | 10 | Glass | Unsized | 1 cycle JT1 | 19.92 | 0.38289 | 2.455 | 0.025 | 1.228586 | 52.03873 | 0.005 | 0.491
2024-03-06 10:44 | 11 | Glass | Unsized | 1 cycle JT1 | 20.02 | 0.4136 | 2.8 | 0.04 | 1.313901 | 52.87044 | 0.008 | 0.56
2024-03-06 10:47 | 12 | Glass | Unsized | 1 cycle JT1 | 18.097 | 0.19577 | 1.55 | 0.045 | 0.7611023 | 55.17573 | 0.009 | 0.31
2024-03-06 10:50 | 13 | Glass | Unsized | 1 cycle JT1 | 18.894 | 0.30652 | 1.73 | 0.015 | 1.093254 | 53.34563 | 0.003 | 0.346
2024-03-06 10:52 | 14 | Glass | Unsized | 1 cycle JT1 | 17.658 | 0.32848 | 2.655 | 0.035 | 1.337819 | 52.70621 | 0.007 | 0.531
2024-03-06 11:04 | 15 | Glass | Unsized | 1 cycle JT1 | 18.884 | 0.34227 | 2.685 | 0.045 | 1.222056 | 55.12074 | 0.009 | 0.537
2024-03-06 11:17 | 16 | Glass | Unsized | 1 cycle JT1 | 17.551 | 0.37334 | 3.37 | 0.51 | 1.541217 | 54.362 | 0.102 | 0.674
2024-03-06 11:20 | 17 | Glass | Unsized | 1 cycle JT1 | 17.758 | 0.22766 | 1.825 | 0.03 | 0.9191973 | 54.66886 | 0.006 | 0.365
2024-03-06 11:23 | 18 | Glass | Unsized | 1 cycle JT1 | 17.698 | 0.16528 | 1.275 | 0.03104185 | 0.671865 | 56.01259 | 0.006208371 | 0.255
2024-03-06 11:25 | 19 | Glass | Unsized | 1 cycle JT1 | 18.007 | 0.09687 | 0.82 | 0.1 | 0.3803791 | 56.24485 | 0.02 | 0.164
2024-03-06 11:29 | 20 | Glass | Unsized | 1 cycle JT1 | 17.12 | 0.15177 | 1.335 | 0.075 | 0.6593083 | 55.11881 | 0.015 | 0.267
2024-03-06 11:31 | 21 | Glass | Unsized | 1 cycle JT1 | 18.635 | 0.09630999 | 0.755 | 0.035 | 0.3531203 | 56.10641 | 0.007 | 0.151
2024-03-06 11:45 | 22 | Glass | Unsized | 1 cycle JT1 | 18.216 | 0.11832 | 0.995 | 0.1699158 | 0.4540067 | 54.63601 | 0.03398317 | 0.199
2024-03-06 11:47 | 23 | Glass | Unsized | 1 cycle JT1 | 18.067 | 0.05955 | 0.535 | 0.035 | 0.2322843 | 55.56639 | 0.007 | 0.107
2024-03-06 11:54 | 24 | Glass | Unsized | 1 cycle JT1 | 16.413 | 0.26155 | 2.605 | 0.04 | 1.23568 | 49.5664 | 0.008 | 0.521
2024-03-06 12:19 | 25 | Glass | Unsized | 1 cycle JT1 | 17.289 | 0.16937 | 1.45 | 0.03929769 | 0.721451 | 54.6092 | 0.007859538 | 0.29
2024-03-06 12:34 | 26 | Glass | Unsized | 1 cycle JT1 | 16.895 | 0.14653 | 1.425 | 0.265 | 0.6536124 | 55.24137 | 0.053 | 0.285
2024-03-06 12:37 | 27 | Glass | Unsized | 1 cycle JT1 | 20.319 | 0.31368 | 1.8 | 0.035 | 0.9673692 | 55.66053 | 0.007 | 0.36
2024-03-06 12:42 | 28 | Glass | Unsized | 1 cycle JT1 | 19.113 | 0.2369 | 1.835 | 0.0448282 | 0.8256908 | 53.10079 | 0.008965641 | 0.367
2024-03-06 12:56 | 29 | Glass | Unsized | 1 cycle JT1 | 19.223 | 0.23402 | 1.69 | 0.05 | 0.8063447 | 51.08164 | 0.01 | 0.338
2024-03-06 13:18 | 1 | Glass | APTMS | 1 cycle JT2 | 17.917 | 0.32745 | 2.61 | 0.05370438 | 1.298747 | 51.48272 | 0.01074088 | 0.522
2024-03-06 13:23 | 2 | Glass | APTMS | 1 cycle JT2 | 17.1 | 0.09437 | 0.695 | 0.015 | 0.4109149 | 58.72061 | 0.003 | 0.139
2024-03-06 13:28 | 3 | Glass | APTMS | 1 cycle JT2 | 18.924 | 0.08918999 | 0.595 | 0 | 0.317103 | 51.78321 | 0 | 0.119
2024-03-06 13:30 | 4 | Glass | APTMS | 1 cycle JT2 | 17.648 | 0.14004 | 1.01 | 0.015 | 0.5724944 | 56.60039 | 0.003 | 0.202
2024-03-06 13:41 | 5 | Glass | APTMS | 1 cycle JT2 | 17.857 | 0.21799 | 1.705 | 0.035 | 0.8704217 | 54.32305 | 0.007 | 0.341
2024-03-06 14:08 | 6 | Glass | APTMS | 1 cycle JT2 | 20.12 | 0.4934 | 2.635 | 0.01334944 | 1.551863 | 58.6765 | 0.002669888 | 0.527
2024-03-06 14:11 | 7 | Glass | APTMS | 1 cycle JT2 | 17.509 | 0.2291 | 1.875 | 0.0297683 | 0.9515081 | 53.32438 | 0.00595366 | 0.375
2024-03-06 14:18 | 8 | Glass | APTMS | 1 cycle JT2 | 19.015 | 0.20836 | 1.495 | 0.125 | 0.7337224 | 54.58193 | 0.025 | 0.299
2024-03-06 14:21 | 9 | Glass | APTMS | 1 cycle JT2 | 18.266 | 0.3684 | 2.675 | 0.01 | 1.405862 | 53.13961 | 0.002 | 0.535
2024-03-06 14:25 | 10 | Glass | APTMS | 1 cycle JT2 | 18.884 | 0.13429 | 1.235 | 0.445 | 0.4794748 | 58.70089 | 0.089 | 0.247
2024-03-06 14:26 | 11 | Glass | APTMS | 1 cycle JT2 | 19.243 | 0.27257 | 1.73 | 0.03672248 | 0.9372222 | 58.03614 | 0.007344495 | 0.346
2024-03-06 14:29 | 12 | Glass | APTMS | 1 cycle JT2 | 18.994 | 0.18154 | 1.17 | 0.07809143 | 0.6406923 | 58.5543 | 0.01561829 | 0.234
2024-03-06 14:30 | 13 | Glass | APTMS | 1 cycle JT2 | 15.568 | 0.31612 | 2.735 | 0.01 | 1.659144 | 61.12166 | 0.002 | 0.548
2024-03-06 14:33 | 14 | Glass | APTMS | 1 cycle JT2 | 19.751 | 0.26913 | 1.63 | 0 | 0.8783055 | 53.81621 | 0 | 0.327
2024-03-06 15:10 | 15 | Glass | APTMS | 1 cycle JT2 | 17.758 | 0.24845 | 1.68 | 0 | 1.003139 | 58.65497 | 0 | 0.336
2024-03-06 15:13 | 16 | Glass | APTMS | 1 cycle JT2 | 17.818 | 0.24111 | 1.98 | 0 | 0.9604205 | 56.19085 | 0 | 0.396
2024-03-06 15:15 | 17 | Glass | APTMS | 1 cycle JT2 | 18.146 | 0.17035 | 1.16 | 0.01466901 | 0.6587042 | 56.68965 | 0.002933801 | 0.232
2024-03-08 10:51 | 18 | Glass | APTMS | 1 cycle JT2 | 19.87 | 0.5298 | 3.6 | 0.045 | 1.708545 | 49.89122 | 0.009 | 0.72
2024-03-08 10:57 | 19 | Glass | APTMS | 1 cycle JT2 | 20.847 | 0.15082 | 1 | 0.175265 | 0.4418572 | 52.7598 | 0.035053 | 0.2
2024-03-08 11:00 | 20 | Glass | APTMS | 1 cycle JT2 | 17.967 | 0.4665 | 3.7 | 0.03 | 1.83997 | 51.24209 | 0.006 | 0.74
2024-03-08 11:04 | 21 | Glass | APTMS | 1 cycle JT2 | 16.841 | 0.3928 | 3.57 | 0.015 | 1.76338 | 49.82958 | 0.003 | 0.714
2024-03-08 11:08 | 22 | Glass | APTMS | 1 cycle JT2 | 16.472 | 0.4104 | 3.73 | 0.035 | 1.92586 | 53.547 | 0.007 | 0.746
2024-03-08 11:13 | 23 | Glass | APTMS | 1 cycle JT2 | 14.788 | 0.20401 | 1.885 | 0 | 1.187798 | 60.22013 | 0 | 0.377
2024-03-08 11:15 | 24 | Glass | APTMS | 1 cycle JT2 | 14.514 | 0.12881 | 1.33 | 0.03491651 | 0.778548 | 64.42355 | 0.006983303 | 0.266
2024-03-08 11:18 | 25 | Glass | APTMS | 1 cycle JT2 | 16.253 | 0.36274 | 3.775 | 0.02915226 | 1.747764 | 48.71599 | 0.005830453 | 0.755
2024-03-08 11:26 | 26 | Glass | APTMS | 1 cycle JT2 | 17.728 | 0.37299 | 3.07 | 0.09856569 | 1.510717 | 51.37938 | 0.01971314 | 0.614
2024-03-08 11:29 | 27 | Glass | APTMS | 1 cycle JT2 | 17.638 | 0.3348 | 3.125 | 0.04 | 1.370241 | 45.42908 | 0.008 | 0.625
2024-03-08 11:33 | 28 | Glass | APTMS | 1 cycle JT2 | 17.519 | 0.43462 | 3.615 | 0.0553762 | 1.803023 | 51.53189 | 0.01107524 | 0.723
2024-03-08 11:36 | 29 | Glass | APTMS | 1 cycle JT2 | 18.695 | 0.4557 | 3.175 | 0.04889692 | 1.660115 | 53.84358 | 0.009779383 | 0.635
2024-03-08 11:42 | 30 | Glass | APTMS | 1 cycle JT2 | 16.602 | 0.41634 | 3.67 | 0.2308845 | 1.92298 | 55.66983 | 0.04617689 | 0.734
2024-03-08 11:46 | 31 | Glass | APTMS | 1 cycle JT2 | 15.974 | 0.4264 | 4.39 | 0 | 2.127649 | 50.67224 | 0 | 0.878
2024-03-08 11:51 | 32 | Glass | APTMS | 1 cycle JT2 | 16.243 | 0.34378 | 3.255 | 0.035 | 1.659045 | 53.45399 | 0.007 | 0.651
2024-03-08 11:55 | 33 | Glass | APTMS | 1 cycle JT2 | 19.312 | 0.12172 | 0.87 | 0.04486146 | 0.4155445 | 55.40768 | 0.008972292 | 0.175
2024-03-08 11:56 | 34 | Glass | APTMS | 1 cycle JT2 | 18.426 | 0.40606 | 3.01 | 0.29 | 1.522784 | 55.23873 | 0.058 | 0.602
2024-03-08 12:04 | 35 | Glass | APTMS | 1 cycle JT2 | 17.529 | 0.34404 | 2.7 | 0.1976943 | 1.425623 | 56.08889 | 0.03953885 | 0.54
2024-03-08 12:11 | 36 | Glass | APTMS | 1 cycle JT2 | 17.01 | 0.07621 | 0.66 | 0.04 | 0.3353617 | 61.52568 | 0.008 | 0.132
2024-03-08 12:13 | 37 | Glass | APTMS | 1 cycle JT2 | 17.339 | 0.1262 | 1.07 | 0.065 | 0.5248963 | 56.45469 | 0.013 | 0.214
2024-03-08 12:15 | 38 | Glass | APTMS | 1 cycle JT2 | 17.06 | 0.411 | 3.73 | 0.065 | 1.798017 | 50.6985 | 0.013 | 0.746
2024-03-08 12:19 | 39 | Glass | APTMS | 1 cycle JT2 | 17.499 | 0.4949 | 4.215 | 0.025 | 2.05779 | 50.54548 | 0.005 | 0.843
2024-03-08 12:24 | 40 | Glass | APTMS | 1 cycle JT2 | 17.469 | 0.507 | 4.155 | 0.02993449 | 2.115349 | 53.38271 | 0.005986899 | 0.831
2024-03-08 12:28 | 41 | Glass | APTMS | 1 cycle JT2 | 17.798 | 0.40351 | 3.215 | 0.03 | 1.621892 | 51.88658 | 0.006 | 0.643
2024-03-06 15:30 | 1 | Glass | SE2020 | 1 cycle SE2020 | 19.452 | 0.5467 | 3.8 | 0.105 | 1.839631 | 50.10518 | 0.021 | 0.76
2024-03-06 15:33 | 2 | Glass | SE2020 | 1 cycle SE2020 | 19.033 | 0.29868 | 1.95 | 0.01441502 | 1.04304 | 54.76449 | 0.002883003 | 0.39
2024-03-06 15:35 | 3 | Glass | SE2020 | 1 cycle SE2020 | 19.562 | 0.24695 | 1.675 | 0.03776892 | 0.8190989 | 51.96923 | 0.007553785 | 0.335
2024-03-06 15:50 | 4 | Glass | SE2020 | 1 cycle SE2020 | 22.609 | 0.7158999 | 3.395 | 0.005 | 1.776972 | 53.38598 | 0.001 | 0.68
2024-03-06 15:54 | 5 | Glass | SE2020 | 1 cycle SE2020 | 17.848 | 0.24317 | 1.93 | 0.02855304 | 0.9718235 | 54.34344 | 0.005710607 | 0.387
2024-03-06 16:00 | 6 | Glass | SE2020 | 1 cycle SE2020 | 18.386 | 0.445 | 3.285 | 0.03808821 | 1.676083 | 52.82187 | 0.007617643 | 0.657
2024-03-06 16:03 | 7 | Glass | SE2020 | 1 cycle SE2020 | 19.243 | 0.12818 | 0.95 | 0.035 | 0.4407424 | 52.60505 | 0.007 | 0.19
2024-03-06 16:05 | 8 | Glass | SE2020 | 1 cycle SE2020 | 19.402 | 0.35208 | 2.615 | 0.195 | 1.190854 | 48.46284 | 0.039 | 0.523
2024-03-06 16:35 | 9 | Glass | SE2020 | 1 cycle SE2020 | 18.516 | 0.483 | 3.175 | 0.045 | 1.793754 | 60.02176 | 0.009 | 0.635
2024-03-06 16:42 | 10 | Glass | SE2020 | 1 cycle SE2020 | 18.057 | 0.4012 | 2.875 | 0 | 1.566678 | 54.22186 | 0 | 0.575
2024-03-06 16:50 | 11 | Glass | SE2020 | 1 cycle SE2020 | 20.11 | 0.3725 | 2.19 | 0.005 | 1.172768 | 52.97295 | 0.001 | 0.438
2024-03-06 17:06 | 12 | Glass | SE2020 | 1 cycle SE2020 | 17.857 | 0.18212 | 1.83 | 0.4648723 | 0.7271947 | 52.2608 | 0.09297446 | 0.366
2024-03-06 17:17 | 13 | Glass | SE2020 | 1 cycle SE2020 | 18.984 | 0.31376 | 2.255 | 0.05 | 1.108491 | 52.89472 | 0.01 | 0.451
2024-03-08 12:44 | 14 | Glass | SE2020 | 1 cycle SE2020 | 18.585 | 0.39066 | 2.89 | 0.04 | 1.437564 | 51.70846 | 0.008 | 0.578
2024-03-08 12:47 | 15 | Glass | SE2020 | 1 cycle SE2020 | 18.176 | 0.4279 | 3.065 | 0.05 | 1.649133 | 55.59129 | 0.01 | 0.613
2024-03-08 12:50 | 16 | Glass | SE2020 | 1 cycle SE2020 | 18.356 | 0.6054 | 4.585 | 0.05779848 | 2.287686 | 51.92843 | 0.0115597 | 0.917
2024-03-08 12:54 | 17 | Glass | SE2020 | 1 cycle SE2020 | 19.482 | 0.4572 | 3.075 | 0.07 | 1.533731 | 51.55715 | 0.014 | 0.615
2024-03-08 13:02 | 18 | Glass | SE2020 | 1 cycle SE2020 | 18.635 | 0.41999 | 3.11 | 0.035 | 1.539892 | 51.09621 | 0.007 | 0.622
2024-03-08 13:06 | 19 | Glass | SE2020 | 1 cycle SE2020 | 17.788 | 0.43848 | 3.475 | 0.035 | 1.744758 | 52.39229 | 0.007 | 0.695
2024-03-08 13:09 | 20 | Glass | SE2020 | 1 cycle SE2020 | 20.668 | 0.26339 | 1.675 | 0.055 | 0.7850774 | 50.14669 | 0.011 | 0.335
2024-03-08 13:11 | 21 | Glass | SE2020 | 1 cycle SE2020 | 20.847 | 0.481 | 3.175 | 0.384084 | 1.409185 | 51.32063 | 0.0768168 | 0.635
2024-03-08 13:15 | 22 | Glass | SE2020 | 1 cycle SE2020 | 21.206 | 0.8112 | 4.75 | 0.035 | 2.296786 | 49.80926 | 0.007 | 0.95
2024-03-08 13:19 | 23 | Glass | SE2020 | 1 cycle SE2020 | 20.917 | 0.7136 | 4.445 | 0.035 | 2.076664 | 49.77748 | 0.007 | 0.889
2024-03-08 13:23 | 24 | Glass | SE2020 | 1 cycle SE2020 | 19.87 | 0.7061 | 4.725 | 0.065 | 2.277092 | 52.69476 | 0.013 | 0.945
2024-03-08 13:30 | 25 | Glass | SE2020 | 1 cycle SE2020 | 19.422 | 0.27264 | 2.47 | 0.66 | 0.9128368 | 49.92543 | 0.132 | 0.495
2024-03-08 13:34 | 26 | Glass | SE2020 | 1 cycle SE2020 | 18.974 | 0.3483 | 2.5 | 0.04 | 1.231816 | 50.91367 | 0.008 | 0.5
2024-03-08 13:38 | 27 | Glass | SE2020 | 1 cycle SE2020 | 19.372 | 0.5959 | 4.48 | 0.09 | 2.021783 | 51.11358 | 0.018 | 0.896
2024-03-08 13:42 | 28 | Glass | SE2020 | 1 cycle SE2020 | 19.91 | 0.5503 | 3.665 | 0.035 | 1.767531 | 49.30975 | 0.007 | 0.733
2024-03-08 13:46 | 29 | Glass | SE2020 | 1 cycle SE2020 | 18.037 | 0.5452 | 4.125 | 0.03427845 | 2.132546 | 53.02602 | 0.006855691 | 0.826
2024-03-08 13:49 | 30 | Glass | SE2020 | 1 cycle SE2020 | 18.087 | 0.6098 | 4.87 | 0.4120995 | 2.373364 | 52.85425 | 0.08241991 | 0.974
2024-03-08 13:54 | 31 | Glass | SE2020 | 1 cycle SE2020 | 19.372 | 0.18608 | 1.21 | 0.04349443 | 0.6313365 | 58.34659 | 0.008698885 | 0.242
2024-03-15 10:31 | 1 | Glass | SE2020 | 10 cycle SE2020 | 16.927 | 0.42381 | 3.345 | 0.025 | 1.883308 | 60.84574 | 0.005 | 0.669
2024-03-15 10:34 | 2 | Glass | SE2020 | 10 cycle SE2020 | 17.913 | 0.4935 | 3.645 | 0 | 1.958216 | 53.31769 | 0 | 0.729
2024-03-15 10:39 | 3 | Glass | SE2020 | 10 cycle SE2020 | 17.176 | 0.36268 | 2.695 | 0 | 1.565271 | 57.67421 | 0 | 0.539
2024-03-15 10:43 | 4 | Glass | SE2020 | 10 cycle SE2020 | 17.674 | 0.37762 | 3.225 | 0.065 | 1.539201 | 56.43674 | 0.013 | 0.645
2024-03-15 10:47 | 5 | Glass | SE2020 | 10 cycle SE2020 | 16.827 | 0.38786 | 2.625 | 0 | 1.740504 | 63.22808 | 0 | 0.525
2024-03-15 10:52 | 6 | Glass | SE2020 | 10 cycle SE2020 | 17.236 | 0.41817 | 4.05 | 0.025 | 1.792215 | 50.39263 | 0.005 | 0.81
2024-03-15 10:56 | 7 | Glass | SE2020 | 10 cycle SE2020 | 17.046 | 0.36808 | 3.14 | 0.07613263 | 1.6129 | 53.11739 | 0.01522653 | 0.628
2024-03-15 11:00 | 8 | Glass | SE2020 | 10 cycle SE2020 | 17.266 | 0.36727 | 2.825 | 0 | 1.567105 | 55.30433 | 0 | 0.565
2024-03-15 11:02 | 9 | Glass | SE2020 | 10 cycle SE2020 | 18.112 | 0.46615 | 3.22 | 0.22 | 1.809268 | 59.82515 | 0.044 | 0.644
2024-03-15 11:07 | 10 | Glass | SE2020 | 10 cycle SE2020 | 19.318 | 0.25579 | 1.815 | 0.04 | 0.8727088 | 50.48475 | 0.008 | 0.363
2024-03-15 11:10 | 11 | Glass | SE2020 | 10 cycle SE2020 | 17.365 | 0.36764 | 3.11 | 0.01 | 1.54916 | 51.21008 | 0.002 | 0.623
2024-03-15 11:14 | 12 | Glass | SE2020 | 10 cycle SE2020 | 18.262 | 0.45703 | 3.46 | 0.03 | 1.74485 | 51.38597 | 0.006 | 0.692
2024-03-15 11:17 | 13 | Glass | SE2020 | 10 cycle SE2020 | 17.435 | 0.24071 | 2.64 | 0.04 | 1.008232 | 50.4793 | 0.008 | 0.528
2024-03-15 11:21 | 14 | Glass | SE2020 | 10 cycle SE2020 | 17.036 | 0.35492 | 3.08 | 0.03720623 | 1.555393 | 51.58211 | 0.007441246 | 0.616
2024-03-15 11:26 | 15 | Glass | SE2020 | 10 cycle SE2020 | 17.196 | 0.42689 | 3.66 | 0.04 | 1.838109 | 50.93916 | 0.008 | 0.732
2024-03-15 11:29 | 16 | Glass | SE2020 | 10 cycle SE2020 | 17.584 | 0.4434 | 3.24 | 0.02537706 | 1.825872 | 57.77601 | 0.005075411 | 0.648
2024-03-15 11:34 | 17 | Glass | SE2020 | 10 cycle SE2020 | 18.621 | 0.38639 | 2.845 | 0.008992735 | 1.418241 | 49.1327 | 0.001798547 | 0.569
2024-03-15 12:01 | 18 | Glass | SE2020 | 10 cycle SE2020 | 17.913 | 0.4524 | 3.48 | 0.075 | 1.794575 | 53.32961 | 0.015 | 0.696
2024-03-15 12:05 | 19 | Glass | SE2020 | 10 cycle SE2020 | 18.83 | 0.42961 | 3.045 | 0.06 | 1.542206 | 52.19545 | 0.012 | 0.609
2024-03-15 12:09 | 20 | Glass | SE2020 | 10 cycle SE2020 | 18.71 | 0.4764 | 3.565 | 0.385 | 1.732743 | 54.44711 | 0.077 | 0.713
2024-03-15 12:12 | 21 | Glass | SE2020 | 10 cycle SE2020 | 19.348 | 0.45847 | 3.23 | 0.07 | 1.559369 | 51.37727 | 0.014 | 0.646
2024-03-15 12:16 | 22 | Glass | SE2020 | 10 cycle SE2020 | 18.88 | 0.531 | 3.18 | 0.035 | 1.891351 | 61.3228 | 0.007 | 0.637
2024-03-15 12:28 | 23 | Glass | SE2020 | 10 cycle SE2020 | 16.558 | 0.32557 | 2.78 | 0 | 1.511954 | 53.12963 | 0 | 0.556
2024-03-15 12:30 | 24 | Glass | SE2020 | 10 cycle SE2020 | 17.495 | 0.41157 | 3.535 | 0.3 | 1.712087 | 52.12946 | 0.06 | 0.707
2024-03-15 12:34 | 25 | Glass | SE2020 | 10 cycle SE2020 | 17.833 | 0.33672 | 2.8 | 0.03938461 | 1.348125 | 49.5961 | 0.007876922 | 0.56
2024-03-15 12:37 | 26 | Glass | SE2020 | 10 cycle SE2020 | 18.033 | 0.45563 | 3.335 | 0.025 | 1.783965 | 54.89172 | 0.005 | 0.667
2024-03-15 12:40 | 27 | Glass | SE2020 | 10 cycle SE2020 | 18.162 | 0.45643 | 3.755 | 0.01801516 | 1.757903 | 53.37842 | 0.003603032 | 0.752
2024-03-15 12:44 | 28 | Glass | SE2020 | 10 cycle SE2020 | 18.929 | 0.40375 | 2.87 | 0.02007661 | 1.433441 | 51.44179 | 0.004015322 | 0.574
2024-03-15 12:47 | 29 | Glass | SE2020 | 10 cycle SE2020 | 18.531 | 0.43009 | 3.13 | 0.02826097 | 1.594673 | 51.5106 | 0.005652193 | 0.626
2024-03-15 12:51 | 30 | Glass | SE2020 | 10 cycle SE2020 | 18.172 | 0.42369 | 3.065 | 0.03661804 | 1.633627 | 55.10149 | 0.007323607 | 0.613
2024-03-15 12:55 | 31 | Glass | SE2020 | 10 cycle SE2020 | 19.308 | 0.411 | 2.72 | 0.025 | -0.3295815 | 53.56939 | 0.005 | 0.546
2024-03-15 12:58 | 32 | Glass | SE2020 | 10 cycle SE2020 | 19.232 | 0.4776 | 3.245 | 0.015 | 1.64409 | 54.04503 | 0.003 | 0.649
2024-03-15 13:09 | 33 | Glass | SE2020 | 10 cycle SE2020 | 20.518 | 0.5799 | 3.24 | 0.115 | 1.695482 | 55.66909 | 0.023 | 0.648
2024-03-15 13:13 | 34 | Glass | SE2020 | 10 cycle SE2020 | 19.766 | 0.4649 | 2.905 | 0.035 | 1.515068 | 54.51067 | 0.007 | 0.581
2024-03-15 13:16 | 35 | Glass | SE2020 | 10 cycle SE2020 | 19.956 | 0.6113 | 3.76 | 0.015 | 1.954418 | 53.08392 | 0.003 | 0.752
2024-03-15 13:20 | 36 | Glass | SE2020 | 10 cycle SE2020 | 20.528 | 0.5378 | 3.1 | 0.01920031 | 1.624941 | 54.0034 | 0.003840062 | 0.621
2024-03-15 13:23 | 37 | Glass | SE2020 | 10 cycle SE2020 | 19.966 | 0.5983 | 3.895 | 0.035 | 1.91094 | 53.51375 | 0.007 | 0.779
2024-03-15 13:27 | 38 | Glass | SE2020 | 10 cycle SE2020 | 18.451 | 0.45338 | 3.585 | 0.12 | 1.695636 | 55.20646 | 0.024 | 0.717
2024-03-15 13:30 | 39 | Glass | SE2020 | 10 cycle SE2020 | 18.66 | 0.47161 | 3.19 | 0.03289075 | 1.723758 | 55.71373 | 0.006578151 | 0.638
2024-03-15 13:37 | 40 | Glass | SE2020 | 10 cycle SE2020 | 19.155 | 0.4932 | 3.39 | 0.015 | 0.07877196 | 53.87194 | 0.003 | 0.679
2024-03-15 13:42 | 41 | Glass | SE2020 | 10 cycle SE2020 | 19.454 | 0.5066 | 3.435 | 0.165 | 1.686514 | 56.91309 | 0.033 | 0.688
2024-03-15 13:45 | 42 | Glass | SE2020 | 10 cycle SE2020 | 17.7 | 0.475 | 3.48 | 0.085 | 1.930444 | 61.27156 | 0.017 | 0.696
2024-03-15 13:48 | 43 | Glass | SE2020 | 10 cycle SE2020 | 18.158 | 0.4747 | 3.595 | 0.03 | 1.826179 | 56.13933 | 0.006 | 0.72
2024-03-15 13:53 | 44 | Glass | SE2020 | 10 cycle SE2020 | 18.347 | 0.46138 | 3.51 | 0.22 | 1.745174 | 53.10673 | 0.044 | 0.702
2024-03-15 13:56 | 45 | Glass | SE2020 | 10 cycle SE2020 | 19.182 | 0.4169 | 2.735 | 0.01 | 1.442628 | 52.93709 | 0.002 | 0.547
2024-03-15 13:59 | 46 | Glass | SE2020 | 10 cycle SE2020 | 19.241 | 0.5336 | 3.445 | 0.025 | 1.835146 | 56.41585 | 0.005 | 0.689
2024-03-15 14:03 | 47 | Glass | SE2020 | 10 cycle SE2020 | 19.331 | 0.5739 | 3.765 | 0.2885667 | 1.955409 | 56.01885 | 0.05771333 | 0.753
2024-03-15 14:07 | 48 | Glass | SE2020 | 10 cycle SE2020 | 19.162 | 0.4847 | 3.78 | 0.01 | 1.680744 | 53.61641 | 0.002 | 0.756
2024-03-15 14:10 | 49 | Glass | SE2020 | 10 cycle SE2020 | 19.361 | 0.30119 | 2.095 | 0.015 | 1.023046 | 54.09268 | 0.003 | 0.419
2024-03-15 14:13 | 50 | Glass | SE2020 | 10 cycle SE2020 | 20.068 | 0.5176 | 3.245 | 0.03 | 1.636425 | 51.69501 | 0.006 | 0.649
2024-03-15 14:16 | 51 | Glass | SE2020 | 10 cycle SE2020 | 17.837 | 0.15888 | 1.21 | 0.03164191 | 0.6358222 | 57.8946 | 0.006328382 | 0.242
2024-03-15 14:18 | 52 | Glass | SE2020 | 10 cycle SE2020 | 17.748 | 0.34748 | 2.76 | 0.37 | 1.404563 | 58.18842 | 0.074 | 0.552
2024-03-15 14:21 | 53 | Glass | SE2020 | 10 cycle SE2020 | 17.718 | 0.32564 | 2.365 | 0.025 | 1.320743 | 57.85499 | 0.005 | 0.473
2024-03-15 14:25 | 54 | Glass | SE2020 | 10 cycle SE2020 | 20.347 | 0.32291 | 2.21 | 0.334912 | 0.9930951 | 54.98329 | 0.0669824 | 0.442
2024-03-15 14:28 | 55 | Glass | SE2020 | 10 cycle SE2020 | 19.202 | 0.26033 | 1.735 | 0.035 | 0.8989621 | 55.10382 | 0.007 | 0.347
2024-03-15 15:00 | 1 | Glass | APTMS | 10 cycle APTMS | 17.608 | 0.16407 | 1.335 | 0.04 | 0.6564515 | 54.78864 | 0.008 | 0.267
2024-03-15 15:03 | 2 | Glass | APTMS | 10 cycle APTMS | 19.951 | 0.22624 | 1.77 | 0.04396558 | 0.723686 | 42.6993 | 0.008793116 | 0.354
2024-03-15 15:05 | 3 | Glass | APTMS | 10 cycle APTMS | 17.09 | 0.09786 | 0.78 | 0.025 | 0.3979254 | 60.50882 | 0.005 | 0.157
2024-03-15 15:06 | 4 | Glass | APTMS | 10 cycle APTMS | 18.435 | 0.17387 | 1.33 | 0.035 | 0.651401 | 61.78554 | 0.007 | 0.266
2024-03-15 15:10 | 5 | Glass | APTMS | 10 cycle APTMS | 18.275 | 0.18676 | 1.16 | 0 | 0.7119987 | 56.63809 | 0 | 0.233
2024-03-15 15:11 | 6 | Glass | APTMS | 10 cycle APTMS | 17.588 | 0.09606 | 0.835 | 0.02399222 | 0.3939029 | 55.12985 | 0.004798443 | 0.167
2024-03-15 15:12 | 7 | Glass | APTMS | 10 cycle APTMS | 17.279 | 0.12664 | 1.03 | 0.02291565 | 0.5400622 | 57.5341 | 0.004583131 | 0.206
2024-03-15 15:14 | 8 | Glass | APTMS | 10 cycle APTMS | 17.07 | 0.19826 | 1.53 | 0.025 | 0.8546528 | 56.82195 | 0.005 | 0.306
2024-03-15 15:16 | 9 | Glass | APTMS | 10 cycle APTMS | 16.493 | 0.20377 | 1.675 | 0.035 | 0.9532245 | 60.83595 | 0.007 | 0.335
2024-03-15 15:18 | 10 | Glass | APTMS | 10 cycle APTMS | 17.07 | 0.31874 | 2.595 | 0.035 | 1.392771 | 55.68634 | 0.007 | 0.519
2024-03-15 15:21 | 11 | Glass | APTMS | 10 cycle APTMS | 17.11 | 0.17044 | 2.05 | 0.3273723 | 0.7412789 | 56.80489 | 0.06547445 | 0.412
2024-03-15 15:23 | 12 | Glass | APTMS | 10 cycle APTMS | 19.749 | 0.18099 | 1.175 | 0.035 | 0.5908463 | 54.86777 | 0.007 | 0.235
2024-03-15 15:25 | 13 | Glass | APTMS | 10 cycle APTMS | 19.451 | 0.30247 | 1.98 | 0.055 | 1.017908 | 54.24824 | 0.011 | 0.396
2024-03-15 15:27 | 14 | Glass | APTMS | 10 cycle APTMS | 21.144 | 0.13586 | 0.815 | 0.055 | 0.3869256 | 56.54632 | 0.011 | 0.163
2024-03-15 15:29 | 15 | Glass | APTMS | 10 cycle APTMS | 21.343 | 0.21832 | 1.195 | 0.04857881 | 0.6102288 | 56.26439 | 0.009715762 | 0.239
2024-03-15 15:31 | 16 | Glass | APTMS | 10 cycle APTMS | 20.198 | 0.15161 | 0.91 | 0.035 | 0.4731744 | 59.01539 | 0.007 | 0.182
2024-03-15 15:32 | 17 | Glass | APTMS | 10 cycle APTMS | 23.155 | 0.22994 | 1.59 | 0.566466 | 0.5460533 | 52.58554 | 0.1132932 | 0.318
2024-03-15 15:34 | 18 | Glass | APTMS | 10 cycle APTMS | 21.911 | 0.26811 | 1.465 | 0.035 | 0.7110477 | 52.68175 | 0.007 | 0.293
2024-03-15 15:36 | 19 | Glass | APTMS | 10 cycle APTMS | 21.592 | 0.29854 | 1.87 | 0.4452771 | 0.8153178 | 55.93775 | 0.08905543 | 0.374
2024-03-15 15:39 | 20 | Glass | APTMS | 10 cycle APTMS | 17.947 | 0.4781 | 2.72 | 0.01 | 1.889927 | 73.67668 | 0.002 | 0.544
2024-03-15 15:45 | 21 | Glass | APTMS | 10 cycle APTMS | 20.666 | 0.29417 | 1.55 | 0.015 | 0.876992 | 56.0327 | 0.003 | 0.31
2024-03-15 15:47 | 22 | Glass | APTMS | 10 cycle APTMS | 17.14 | 0.2568 | 2.32 | 0.4579151 | 1.11297 | 58.91272 | 0.09158302 | 0.464
2024-03-15 15:50 | 23 | Glass | APTMS | 10 cycle APTMS | 17.26 | 0.16579 | 1.505 | 0.28 | 0.7085767 | 56.44022 | 0.056 | 0.301
2024-03-15 16:04 | 24 | Glass | APTMS | 10 cycle APTMS | 20.108 | 0.19825 | 1.21 | 0.01914641 | 0.6242888 | 66.26498 | 0.003829283 | 0.242
2024-03-15 16:06 | 25 | Glass | APTMS | 10 cycle APTMS | 21.632 | 0.19277 | 1.085 | 0.05 | 0.5245129 | 54.26099 | 0.01 | 0.217
2024-03-15 16:07 | 26 | Glass | APTMS | 10 cycle APTMS | 21.602 | 0.24167 | 1.805 | 0.6686041 | 0.6593939 | 56.92131 | 0.1337208 | 0.361
2024-03-15 16:10 | 27 | Glass | APTMS | 10 cycle APTMS | 17.669 | 0.15018 | 1.2 | 0.01738951 | 0.612489 | 53.70297 | 0.003477903 | 0.24
2024-03-15 16:12 | 28 | Glass | APTMS | 10 cycle APTMS | 18.106 | 0.23302 | 1.98 | 0.035 | 0.9050202 | 50.38599 | 0.007 | 0.396
2024-03-15 16:14 | 29 | Glass | APTMS | 10 cycle APTMS | 17.08 | 0.4787 | 4.105 | 0.002960634 | 0.01139134 | 54.34874 | 0.0005921269 | 0.861
2024-03-15 16:18 | 30 | Glass | APTMS | 10 cycle APTMS | 20.297 | 0.2569 | 1.595 | 0.05 | 0.7939818 | 54.31797 | 0.01 | 0.319
2024-03-15 16:24 | 31 | Glass | APTMS | 10 cycle APTMS | 20.357 | 0.19174 | 1.025 | 0.005 | 0.5891085 | 55.79999 | 0.001 | 0.205
2024-03-15 16:26 | 32 | Glass | APTMS | 10 cycle APTMS | 18.186 | 0.19864 | 1.195 | 0.01367791 | 0.76472 | 58.84805 | 0.002735583 | 0.239
2024-03-15 16:28 | 33 | Glass | APTMS | 10 cycle APTMS | 18.554 | 0.15941 | 1.17 | 0.045 | 0.5895906 | 59.83058 | 0.009 | 0.234
2024-03-15 16:30 | 34 | Glass | APTMS | 10 cycle APTMS | 20.885 | 0.31915 | 1.765 | 0.05242958 | 0.9314389 | 56.48752 | 0.01048592 | 0.353
2024-03-15 16:32 | 35 | Glass | APTMS | 10 cycle APTMS | 18.694 | 0.44903 | 2.445 | 0.1170657 | 1.635991 | 70.2337 | 0.02341315 | 0.489
2024-03-15 16:34 | 36 | Glass | APTMS | 10 cycle APTMS | 18.644 | 0.2006 | 1.495 | 0.035 | 0.7347893 | 52.75924 | 0.007 | 0.299
2024-03-15 16:36 | 37 | Glass | APTMS | 10 cycle APTMS | 18.485 | 0.11674 | 0.91 | 0.04 | 0.4350016 | 55.32157 | 0.008 | 0.182
2024-03-15 16:38 | 38 | Glass | APTMS | 10 cycle APTMS | 18.913 | 0.15553 | 1.105 | 0.035 | 0.5519364 | 53.63574 | 0.007 | 0.222
2024-03-15 16:40 | 39 | Glass | APTMS | 10 cycle APTMS | 18.584 | 0.21986 | 1.485 | 0.03 | 0.8105465 | 58.98576 | 0.006 | 0.297
2024-03-15 16:43 | 40 | Glass | APTMS | 10 cycle APTMS | 18.704 | 0.17444 | 1.245 | 0.05 | 0.6348735 | 56.22826 | 0.01 | 0.249
2024-03-15 16:45 | 41 | Glass | APTMS | 10 cycle APTMS | 19.212 | 0.33516 | 2.64 | 0.615 | 1.156158 | 56.27165 | 0.123 | 0.528
2024-03-15 16:48 | 42 | Glass | APTMS | 10 cycle APTMS | 16.443 | 0.11535 | 0.97 | 0.03 | 0.5432073 | 60.94811 | 0.006 | 0.194
2024-03-15 16:49 | 43 | Glass | APTMS | 10 cycle APTMS | 17.16 | 0.34099 | 2.7 | 0.03156819 | 1.473628 | 56.3401 | 0.006313637 | 0.541
2024-03-15 16:55 | 44 | Glass | APTMS | 10 cycle APTMS | 18.793 | 0.6569 | 4.26 | 0.065 | 2.227234 | 56.59515 | 0.013 | 0.853
2024-03-15 17:00 | 45 | Glass | APTMS | 10 cycle APTMS | 19.012 | 0.22659 | 1.355 | 0.01 | 0.7981697 | 56.95776 | 0.002 | 0.271
2024-03-15 17:02 | 46 | Glass | APTMS | 10 cycle APTMS | 18.755 | 0.35311 | 2.33 | 0.035 | 1.278162 | 56.89181 | 0.007 | 0.466
2024-03-15 17:08 | 47 | Glass | APTMS | 10 cycle APTMS | 16.632 | 0.46796 | 4.01 | 0.095 | 2.153922 | 55.39836 | 0.019 | 0.802
2024-03-15 17:12 | 48 | Glass | APTMS | 10 cycle APTMS | 17.25 | 0.34383 | 2.695 | 0.035 | 1.467405 | 57.224 | 0.007 | 0.539
2024-03-15 17:15 | 49 | Glass | APTMS | 10 cycle APTMS | 16.523 | 0.20843 | 1.96 | 0.03 | 0.9720588 | 62.5366 | 0.006 | 0.392
2024-03-15 17:17 | 50 | Glass | APTMS | 10 cycle APTMS | 17.419 | 0.2022 | 1.555 | 0.085 | 0.8484863 | 60.86629 | 0.017 | 0.311
2024-03-15 17:19 | 51 | Glass | APTMS | 10 cycle APTMS | 17.787 | 0.10196 | 0.835 | 0.035 | 0.4103312 | 57.2079 | 0.007 | 0.167
2024-03-15 17:21 | 52 | Glass | APTMS | 10 cycle APTMS | 17.748 | 0.32754 | 2.425 | 0.1029063 | 1.323962 | 56.60748 | 0.02058125 | 0.485
2024-03-18 10:53 | 53 | Glass | APTMS | 10 cycle APTMS | 14.939 | 0.14312 | 1.515 | 0.025 | 0.8149807 | 53.44699 | 0.005 | 0.305
2024-03-18 10:55 | 54 | Glass | APTMS | 10 cycle APTMS | 16.722 | 0.34792 | 2.89 | 0.005 | -0.003506101 | 57.25413 | 0.001 | 0.593
2024-03-18 10:58 | 55 | Glass | APTMS | 10 cycle APTMS | 17.13 | 0.14522 | 2.89 | 1.82 | 0.6291199 | 57.03828 | 0.364 | 0.579
2024-03-18 11:01 | 56 | Glass | APTMS | 10 cycle APTMS | 17.06 | 0.3997 | 3.245 | 0.02 | -0.07892028 | 56.03815 | 0.004 | 0.679
2024-03-18 11:05 | 57 | Glass | APTMS | 10 cycle APTMS | 17.04 | 0.4202 | 3.85 | 0.5696344 | 1.842583 | 56.76317 | 0.1139269 | 0.77
2024-03-18 11:09 | 58 | Glass | APTMS | 10 cycle APTMS | 20.048 | 0.6439 | 4.11 | 0.02 | 2.039795 | 52.97795 | 0.004 | 0.822
2024-03-18 11:19 | 1 | Glass | Unsized | 10 cycle JT1 | 15.676 | 0.13576 | 1.32 | 0.05082425 | 0.7034147 | 58.74263 | 0.01016485 | 0.264
2024-03-18 11:21 | 2 | Glass | Unsized | 10 cycle JT1 | 16.443 | 0.25283 | 2.32 | 0.015 | 1.190629 | 53.55355 | 0.003 | 0.464
2024-03-18 11:24 | 3 | Glass | Unsized | 10 cycle JT1 | 16.353 | 0.12403 | 1.16 | 0.09 | 0.59053 | 56.12524 | 0.018 | 0.232
2024-03-18 11:26 | 4 | Glass | Unsized | 10 cycle JT1 | 16.831 | 0.11041 | 1.22 | 0.02 | 0.4850564 | 59.19515 | 0.004 | 0.244
2024-03-18 11:28 | 5 | Glass | Unsized | 10 cycle JT1 | 15.965 | 0.31391 | 3.36 | 0.01599601 | 1.564716 | 54.42957 | 0.003199202 | 0.674
2024-03-18 11:31 | 6 | Glass | Unsized | 10 cycle JT1 | 19.132 | 0.3485 | 2.195 | 0.025 | 1.21225 | 57.93637 | 0.005 | 0.439
2024-03-18 11:35 | 7 | Glass | Unsized | 10 cycle JT1 | 17.261 | 0.22828 | 1.71 | 0.06 | 0.9745166 | 69.19002 | 0.012 | 0.342
2024-03-18 11:37 | 8 | Glass | Unsized | 10 cycle JT1 | 18.016 | 0.1235 | 1.24 | 0.315 | 0.4844627 | 51.56087 | 0.063 | 0.248
2024-03-18 11:39 | 9 | Glass | Unsized | 10 cycle JT1 | 17.807 | 0.25813 | 2.205 | 0.035 | 1.036495 | 49.63432 | 0.007 | 0.442
2024-03-18 11:41 | 10 | Glass | Unsized | 10 cycle JT1 | 17.02 | 0.17348 | 1.495 | 0.05 | 0.762501 | 56.00896 | 0.01 | 0.299
2024-03-18 11:43 | 11 | Glass | Unsized | 10 cycle JT1 | 16.254 | 0.0437 | 0.62 | 0.08102833 | 0.2106061 | 42.25057 | 0.01620567 | 0.124
2024-03-18 11:45 | 12 | Glass | Unsized | 10 cycle JT1 | 16.184 | 0.20016 | 1.965 | 0.055 | 0.9730063 | 55.92262 | 0.011 | 0.393
2024-03-18 11:47 | 13 | Glass | Unsized | 10 cycle JT1 | 18.903 | 0.1976 | 1.445 | 0.12 | 0.7029618 | 56.26425 | 0.024 | 0.289
2024-03-18 11:49 | 14 | Glass | Unsized | 10 cycle JT1 | 19.112 | 0.10839 | 0.815 | 0.07 | 0.3778218 | 55.29682 | 0.014 | 0.163
2024-03-18 11:51 | 15 | Glass | Unsized | 10 cycle JT1 | 17.19 | 0.18646 | 1.75 | 0.225 | 0.8025177 | 51.77761 | 0.045 | 0.35
2024-03-18 11:53 | 16 | Glass | Unsized | 10 cycle JT1 | 18.903 | 0.14383 | 1.35 | 0.4997484 | 0.512505 | 58.91848 | 0.09994967 | 0.27
2024-03-18 11:56 | 17 | Glass | Unsized | 10 cycle JT1 | 16.841 | 0.24407 | 2.18 | 0.2868755 | 1.095693 | 57.11001 | 0.0573751 | 0.436
2024-03-18 11:59 | 18 | Glass | Unsized | 10 cycle JT1 | 17.698 | 0.30679 | 2.46 | 0.3522465 | 1.246495 | 58.04836 | 0.0704493 | 0.494
2024-03-18 12:02 | 19 | Glass | Unsized | 10 cycle JT1 | 18.245 | 0.18105 | 1.81 | 0.3392118 | 0.6925018 | 54.135 | 0.06784237 | 0.362
2024-03-18 12:04 | 20 | Glass | Unsized | 10 cycle JT1 | 17.608 | 0.16039 | 1.595 | 0.4368949 | 0.6586691 | 60.34681 | 0.08737897 | 0.319
2024-03-18 12:06 | 21 | Glass | Unsized | 10 cycle JT1 | 14.59 | 0.09127 | 0.92 | 0.015 | 0.5459182 | 65.97161 | 0.003 | 0.184
2024-03-18 12:08 | 22 | Glass | Unsized | 10 cycle JT1 | 17.817 | 0.16041 | 1.605 | 0.43 | 0.6433872 | 53.94076 | 0.086 | 0.321
2024-03-18 12:10 | 23 | Glass | Unsized | 10 cycle JT1 | 18.714 | 0.15804 | 1.315 | 0.315 | 0.5745712 | 56.47176 | 0.063 | 0.263
2024-03-18 12:24 | 24 | Glass | Unsized | 10 cycle JT1 | 19.182 | 0.24511 | 1.835 | 0.37 | 0.8481709 | 57.44687 | 0.074 | 0.367
2024-03-18 12:27 | 25 | Glass | Unsized | 10 cycle JT1 | 19.889 | 0.27856 | 2.36 | 0.025 | 0.8947097 | 56.69018 | 0.005 | 0.473
2024-03-18 12:29 | 26 | Glass | Unsized | 10 cycle JT1 | 16.911 | 0.17426 | 2.12 | 0.015 | 0.7758348 | 56.84612 | 0.003 | 0.424
2024-03-18 12:32 | 27 | Glass | Unsized | 10 cycle JT1 | 17.708 | 0.09379 | 1.48 | 0.11 | 0.3808269 | 57.67868 | 0.022 | 0.296
2024-03-18 12:34 | 28 | Glass | Unsized | 10 cycle JT1 | 16.503 | 0.21636 | 2.31 | 0 | 1.011489 | 58.83909 | 0 | 0.462
2024-03-18 12:37 | 29 | Glass | Unsized | 10 cycle JT1 | 16.326 | 0.13624 | 1.355 | 0.07 | 0.6506681 | 53.75791 | 0.014 | 0.271
2024-03-18 12:40 | 30 | Glass | Unsized | 10 cycle JT1 | 16.005 | 0.12637 | 1.23 | 0.005 | 0.6276728 | 56.48912 | 0.001 | 0.246
2024-03-18 12:42 | 31 | Glass | Unsized | 10 cycle JT1 | 17.509 | 0.11198 | 0.91 | 0.05931464 | 0.4640419 | 58.8698 | 0.01186293 | 0.183
2024-03-18 12:43 | 32 | Glass | Unsized | 10 cycle JT1 | 16.463 | 0.14463 | 1.265 | 0.04459926 | 0.6791572 | 55.30182 | 0.008919851 | 0.255
2024-03-18 12:46 | 33 | Glass | Unsized | 10 cycle JT1 | 17.668 | 0.16794 | 1.335 | 0.015 | 0.6849983 | 56.38034 | 0.003 | 0.267
2024-03-18 12:48 | 34 | Glass | Unsized | 10 cycle JT1 | 17.26 | 0.0776 | 0.695 | 0.03 | 0.3302902 | 58.27296 | 0.006 | 0.139
2024-03-18 12:50 | 35 | Glass | Unsized | 10 cycle JT1 | 17.479 | 0.07648 | 0.635 | 0.035 | 0.3187314 | 68.35533 | 0.007 | 0.127
2024-03-18 12:51 | 36 | Glass | Unsized | 10 cycle JT1 | 16.702 | 0.15796 | 1.375 | 0.03 | 0.7209751 | 52.92385 | 0.006 | 0.275
2024-03-18 12:53 | 37 | Glass | Unsized | 10 cycle JT1 | 16.094 | 0.11983 | 1.12 | 0.015 | 0.5890439 | 59.02791 | 0.003 | 0.224
2024-03-18 12:56 | 38 | Glass | Unsized | 10 cycle JT1 | 16.493 | 0.23169 | 2.105 | 0.02440031 | 1.084471 | 57.61232 | 0.004880062 | 0.421
2024-03-18 12:59 | 39 | Glass | Unsized | 10 cycle JT1 | 16.921 | 0.23918 | 2.16 | 0.2191853 | 1.063611 | 54.55589 | 0.04383706 | 0.432
2024-03-18 13:01 | 40 | Glass | Unsized | 10 cycle JT1 | 16.921 | 0.1246 | 1.085 | 0.035 | 0.5540846 | 57.69743 | 0.007 | 0.217
2024-03-18 13:07 | 41 | Glass | Unsized | 10 cycle JT1 | 16.612 | 0.20596 | 1.845 | 0.135 | 0.9502747 | 55.66834 | 0.027 | 0.369
2024-03-18 13:09 | 42 | Glass | Unsized | 10 cycle JT1 | 17.349 | 0.12415 | 1.245 | 0.325 | 0.5248836 | 55.57408 | 0.065 | 0.249
2024-03-18 13:11 | 43 | Glass | Unsized | 10 cycle JT1 | 17.269 | 0.21401 | 1.795 | 0.035 | 0.9137129 | 53.67991 | 0.007 | 0.359
2024-03-18 13:14 | 44 | Glass | Unsized | 10 cycle JT1 | 16.134 | 0.09446 | 1.13 | 0 | 0.4602731 | 57.7424 | 0 | 0.227
2024-03-18 13:16 | 45 | Glass | Unsized | 10 cycle JT1 | 16.323 | 0.16157 | 1.45 | 0.015 | 0.7718085 | 57.01528 | 0.003 | 0.291
2024-03-18 13:18 | 46 | Glass | Unsized | 10 cycle JT1 | 16.841 | 0.08189999 | 0.74 | 0.06 | 0.3646174 | 59.66486 | 0.012 | 0.149
2024-03-18 13:19 | 47 | Glass | Unsized | 10 cycle JT1 | 16.443 | 0.10041 | 1.14 | 0.05 | 0.4728517 | 59.20391 | 0.01 | 0.228
2024-03-18 13:22 | 48 | Glass | Unsized | 10 cycle JT1 | 16.493 | 0.2563 | 2.78 | 0.07 | 1.199663 | 54.21397 | 0.014 | 0.556
2024-03-18 13:25 | 49 | Glass | Unsized | 10 cycle JT1 | 16.861 | 0.23738 | 2.145 | 0.05 | 1.038859 | 52.29587 | 0.01 | 0.429
2024-03-18 13:28 | 50 | Glass | Unsized | 10 cycle JT1 | 17.449 | 0.13038 | 1.505 | 0.4543325 | 0.5452303 | 51.1024 | 0.09086649 | 0.301
2024-03-18 13:30 | 51 | Glass | Unsized | 10 cycle JT1 | 15.059 | 0.0979 | 0.95 | 0.01 | 0.5214267 | 67.21433 | 0.002 | 0.191
2024-03-18 13:32 | 52 | Glass | Unsized | 10 cycle JT1 | 15.676 | 0.10994 | 0.96 | 0.015 | 0.5696333 | 57.39041 | 0.003 | 0.192
2024-03-18 13:34 | 53 | Glass | Unsized | 10 cycle JT1 | 18.644 | 0.1494 | 1.105 | 0.045 | 0.5472459 | 55.29345 | 0.009 | 0.221
2024-03-18 13:38 | 54 | Glass | Unsized | 10 cycle JT1 | 16.204 | 0.0768 | 0.78 | 0.005 | 0.3724147 | 56.25091 | 0.001 | 0.156
2024-03-22 10:22 | 1 | Glass | SE2020 | 30 mins cycle SE2020 | 20.172 | 0.32818 | 2.56 | 0.695 | 1.026891 | 54.77819 | 0.139 | 0.512
2024-03-22 10:31 | 2 | Glass | SE2020 | 30 mins cycle SE2020 | 20.271 | 0.4753 | 2.895 | 0.265 | 1.472745 | 56.17994 | 0.053 | 0.579
2024-03-22 10:36 | 3 | Glass | SE2020 | 30 mins cycle SE2020 | 18.519 | 0.34606 | 2.46 | 0.04 | -0.06493291 | 54.85203 | 0.008 | 0.531
2024-03-22 10:39 | 4 | Glass | SE2020 | 30 mins cycle SE2020 | 19.893 | 0.5413 | 3.71 | 0.4363566 | 1.719075 | 53.06292 | 0.08727132 | 0.743
2024-03-22 10:45 | 5 | Glass | SE2020 | 30 mins cycle SE2020 | 19.783 | 0.5383 | 3.325 | 0.04 | 1.671227 | 55.74227 | 0.008 | 0.667
2024-03-22 10:52 | 6 | Glass | SE2020 | 30 mins cycle SE2020 | 19.883 | 0.4403 | 2.555 | 0 | 0.6927662 | 55.21492 | 0 | 0.512
2024-03-22 10:55 | 7 | Glass | SE2020 | 30 mins cycle SE2020 | 19.833 | 0.4489 | 3.085 | 0 | 1.453058 | 57.72441 | 0 | 0.617
2024-03-22 10:59 | 8 | Glass | SE2020 | 30 mins cycle SE2020 | 19.106 | 0.4644 | 2.85 | 0.035 | 0.007952532 | 59.58069 | 0.007 | 0.611
2024-03-22 11:02 | 9 | Glass | SE2020 | 30 mins cycle SE2020 | 19.116 | 0.4886 | 3.255 | 0.035 | 0.8508671 | 54.32629 | 0.007 | 0.653
2024-03-22 11:08 | 10 | Glass | SE2020 | 30 mins cycle SE2020 | 19.236 | 0.6388 | 4.295 | 0.19 | 2.193961 | 53.92722 | 0.038 | 0.86
2024-03-22 11:12 | 11 | Glass | SE2020 | 30 mins cycle SE2020 | 19.246 | 0.6069 | 3.98 | 0.005 | 2.05453 | 54.81668 | 0.001 | 0.797
2024-03-22 11:22 | 12 | Glass | SE2020 | 30 mins cycle SE2020 | 17.991 | 0.36081 | 2.745 | 0 | 1.417424 | 55.2314 | 0 | 0.55
2024-03-22 11:24 | 13 | Glass | SE2020 | 30 mins cycle SE2020 | 18.638 | 0.3411 | 2.46 | 0.07 | 1.25024 | 52.72384 | 0.014 | 0.492
2024-03-22 11:27 | 14 | Glass | SE2020 | 30 mins cycle SE2020 | 18.549 | 0.4397 | 3.355 | 0.02551181 | 1.458026 | 53.83396 | 0.005102361 | 0.672
2024-03-22 11:32 | 15 | Glass | SE2020 | 30 mins cycle SE2020 | 18.4 | 0.3662 | 2.495 | 0.015 | 1.372674 | 54.84523 | 0.003 | 0.5
2024-03-22 11:34 | 16 | Glass | SE2020 | 30 mins cycle SE2020 | 20.002 | 0.5855 | 3.755 | 0.195 | 1.863332 | 54.01257 | 0.039 | 0.751
2024-03-22 11:38 | 17 | Glass | SE2020 | 30 mins cycle SE2020 | 20.228 | 0.5817 | 3.665 | 0.05 | 1.810103 | 51.62405 | 0.01 | 0.733
2024-03-22 11:46 | 18 | Glass | SE2020 | 30 mins cycle SE2020 | 18.857 | 0.7176 | 2.61 | 0 | 1.116096 | 103.1444 | 0 | 0.525
2024-03-22 11:50 | 19 | Glass | SE2020 | 30 mins cycle SE2020 | 18.897 | 0.8143 | 2.885 | 0.015 | 2.903413 | 100.7431 | 0.003 | 0.577
2024-03-22 11:55 | 20 | Glass | SE2020 | 30 mins cycle SE2020 | 18.609 | 0.4418 | 3.34 | 0 | 1.624388 | 59.66074 | 0 | 0.668
2024-03-22 11:58 | 21 | Glass | SE2020 | 30 mins cycle SE2020 | 19.801 | 0.4584 | 3.3 | 0.02457314 | -1.605093 | 54.63355 | 0.004914628 | 0.66
2024-03-22 12:02 | 22 | Glass | SE2020 | 30 mins cycle SE2020 | 20.829 | 0.5435 | 3.39 | 0.04945113 | 1.595044 | 53.06128 | 0.009890225 | 0.678
2024-03-22 12:07 | 23 | Glass | SE2020 | 30 mins cycle SE2020 | 18.469 | 0.4226 | 3.38 | 0.4830426 | 1.57744 | 54.14832 | 0.09660852 | 0.678
2024-03-22 12:10 | 24 | Glass | SE2020 | 30 mins cycle SE2020 | 18.28 | 0.4632 | 3.495 | 0.09469047 | 0.005067682 | 52.92852 | 0.01893809 | 0.806
2024-03-22 12:14 | 25 | Glass | SE2020 | 30 mins cycle SE2020 | 18.619 | 0.5891 | 4.355 | 0.07545293 | 2.163647 | 52.36482 | 0.01509058 | 0.872
2024-03-22 12:19 | 26 | Glass | SE2020 | 30 mins cycle SE2020 | 18.768 | 0.4266 | 2.955 | 0.015 | 1.542038 | 53.13281 | 0.003 | 0.591
2024-03-22 12:23 | 27 | Glass | SE2020 | 30 mins cycle SE2020 | 19.226 | 0.4396 | 2.995 | 0.04 | 0.5807508 | 52.78886 | 0.008 | 0.602
2024-03-22 12:26 | 28 | Glass | SE2020 | 30 mins cycle SE2020 | 19.186 | 0.4368 | 2.68 | 0.015 | 0.1042174 | 51.98618 | 0.003 | 0.539
2024-03-22 12:29 | 29 | Glass | SE2020 | 30 mins cycle SE2020 | 17.782 | 0.5494 | 4.215 | 0.02902635 | 2.206227 | 54.51529 | 0.00580527 | 0.845
2024-03-22 12:33 | 30 | Glass | SE2020 | 30 mins cycle SE2020 | 18.499 | 0.5716 | 4.295 | 0.17 | 2.126698 | 52.97768 | 0.034 | 0.859
2024-03-22 12:38 | 31 | Glass | SE2020 | 30 mins cycle SE2020 | 18.409 | 0.6267 | 4.925 | 0.265 | 0.005259903 | 53.42438 | 0.053 | 1.018
2024-03-22 12:44 | 32 | Glass | SE2020 | 30 mins cycle SE2020 | 18.35 | 0.475 | 3.665 | 0.4458926 | 0 | 55.90094 | 0.08917852 | 0.867
2024-03-22 12:48 | 33 | Glass | SE2020 | 30 mins cycle SE2020 | 18.668 | 0.4598 | 3.375 | 0.025 | 0.3116474 | 54.60438 | 0.005 | 0.677
2024-03-22 12:52 | 34 | Glass | SE2020 | 30 mins cycle SE2020 | 18.629 | 0.4969 | 3.4 | 0.025 | 1.823056 | 55.69604 | 0.005 | 0.68
2024-03-22 12:55 | 35 | Glass | SE2020 | 30 mins cycle SE2020 | 17.109 | 0.5448 | 3.965 | 0.015 | 2.347976 | 62.22802 | 0.003 | 0.793
2024-03-22 13:00 | 36 | Glass | SE2020 | 30 mins cycle SE2020 | 18.748 | 0.5248 | 3.62 | 0.015 | 1.901052 | 54.53709 | 0.003 | 0.724
2024-03-22 13:04 | 37 | Glass | SE2020 | 30 mins cycle SE2020 | 19.086 | 0.5485 | 3.7 | 0.02 | 1.912959 | 53.53062 | 0.004 | 0.742
2024-03-22 13:08 | 38 | Glass | SE2020 | 30 mins cycle SE2020 | 18.964 | 0.4647 | 3.695 | 0.025 | -3.353521 | 52.48323 | 0.005 | 0.741
2024-03-22 13:11 | 39 | Glass | SE2020 | 30 mins cycle SE2020 | 18.808 | 0.3648 | 2.44 | 0.05300762 | 1.313045 | 55.83196 | 0.01060152 | 0.488
2024-03-22 13:23 | 40 | Glass | SE2020 | 30 mins cycle SE2020 | 19.793 | 0.4501 | 3.075 | 0.06 | 1.462837 | 50.20358 | 0.012 | 0.615
2024-03-22 13:27 | 41 | Glass | SE2020 | 30 mins cycle SE2020 | 19.724 | 0.4754 | 2.92 | 0.02 | 1.555891 | 58.17204 | 0.004 | 0.584
2024-03-22 13:30 | 42 | Glass | SE2020 | 30 mins cycle SE2020 | 21.09 | 0.7272 | 4.44 | 0.365 | 2.081665 | 54.0491 | 0.073 | 0.888
2024-03-22 13:34 | 43 | Glass | SE2020 | 30 mins cycle SE2020 | 16.11 | 0.499 | 4.58 | 0.015 | 2.448046 | 56.1413 | 0.003 | 0.916
2024-03-22 13:39 | 44 | Glass | SE2020 | 30 mins cycle SE2020 | 16.777 | 0.3128 | 2.84 | 0.05 | 1.414973 | 51.61031 | 0.01 | 0.57
2024-03-22 13:42 | 45 | Glass | SE2020 | 30 mins cycle SE2020 | 22.89 | 0.6252 | 3.41 | 0.48 | 1.447349 | 51.49166 | 0.096 | 0.682
2024-03-22 13:45 | 46 | Glass | SE2020 | 30 mins cycle SE2020 | 21.546 | 0.5381 | 2.695 | 0.035 | 1.474196 | 57.60814 | 0.007 | 0.539
2024-03-22 13:49 | 47 | Glass | SE2020 | 30 mins cycle SE2020 | 16.08 | 0.31578 | 2.995 | 0.06 | 1.553249 | 53.75059 | 0.012 | 0.599
2024-03-22 13:52 | 48 | Glass | SE2020 | 30 mins cycle SE2020 | 16.568 | 0.3725 | 4.145 | 0.51 | 1.727811 | 52.82074 | 0.102 | 0.829
2024-03-22 13:55 | 49 | Glass | SE2020 | 30 mins cycle SE2020 | 16.269 | 0.3796 | 3.685 | 0.05 | 1.826058 | 53.38596 | 0.01 | 0.737
2024-03-22 14:06 | 50 | Glass | SE2020 | 30 mins cycle SE2020 | 18.061 | 0.37076 | 3.515 | 0.005 | 1.10384 | 60.36233 | 0.001 | 0.704
2024-03-22 14:11 | 51 | Glass | SE2020 | 30 mins cycle SE2020 | 19.216 | 0.38509 | 3 | 0.09200066 | 1.325773 | 51.22906 | 0.01840013 | 0.6
2024-03-22 14:14 | 52 | Glass | SE2020 | 30 mins cycle SE2020 | 21.586 | 0.6501 | 3.66 | 0.035 | 1.776421 | 50.26942 | 0.007 | 0.732
2024-03-22 14:18 | 53 | Glass | SE2020 | 30 mins cycle SE2020 | 20.968 | 0.7879 | 4.425 | 0.03771764 | 2.281745 | 53.50333 | 0.007543528 | 0.885
2024-03-22 14:22 | 54 | Glass | SE2020 | 30 mins cycle SE2020 | 18.828 | 0.4522 | 3.135 | 0.02 | 1.622018 | 52.93373 | 0.004 | 0.628
2024-03-22 14:27 | 55 | Glass | SE2020 | 30 mins cycle SE2020 | 18.738 | 0.5109 | 3.9 | 0.36 | 1.852676 | 52.35003 | 0.072 | 0.78
2024-03-22 14:31 | 56 | Glass | SE2020 | 30 mins cycle SE2020 | 18.429 | 0.4993 | 3.39 | 0 | 1.863965 | 55.14294 | 0 | 0.678
2024-03-22 15:03 | 1 | Glass | Unsized | 30 mins cycle JT1 | 16.409 | 0.15559 | 1.455 | 0.025 | 0.7357454 | 55.85299 | 0.005 | 0.291
2024-03-22 15:07 | 2 | Glass | Unsized | 30 mins cycle JT1 | 18.341 | 0.13034 | 1.025 | 0.07 | 0.4916694 | 54.64471 | 0.014 | 0.206
2024-03-22 15:10 | 3 | Glass | Unsized | 30 mins cycle JT1 | 21.099 | 0.2711 | 1.64 | 0.12 | 0.7751249 | 51.70362 | 0.024 | 0.328
2024-03-22 15:13 | 4 | Glass | Unsized | 30 mins cycle JT1 | 20.621 | 0.28608 | 1.605 | 0.07 | 0.8562708 | 55.13949 | 0.014 | 0.321
2024-03-22 15:15 | 5 | Glass | Unsized | 30 mins cycle JT1 | 16.966 | 0.14394 | 1.195 | 0.02 | 0.6366968 | 55.28899 | 0.004 | 0.239
2024-03-22 15:17 | 6 | Glass | Unsized | 30 mins cycle JT1 | 17.235 | 0.30333 | 2.355 | 0.015 | 1.298678 | 57.54371 | 0.003 | 0.472
2024-03-22 15:20 | 7 | Glass | Unsized | 30 mins cycle JT1 | 18.062 | 0.4874 | 4.395 | 0.3070096 | 1.901063 | 47.71792 | 0.06140193 | 0.881
2024-03-22 15:25 | 8 | Glass | Unsized | 30 mins cycle JT1 | 17.892 | 0.4522 | 4.225 | 0.04 | 1.798552 | 45.3991 | 0.008 | 0.845
2024-03-22 15:30 | 9 | Glass | Unsized | 30 mins cycle JT1 | 17.683 | 0.27548 | 2.575 | 0.01043083 | 1.121241 | 46.45035 | 0.002086166 | 0.516
2024-03-22 15:32 | 10 | Glass | Unsized | 30 mins cycle JT1 | 19.486 | 0.5032 | 3.45 | 0.04869489 | 1.687351 | 51.40379 | 0.009738978 | 0.69
2024-03-22 15:35 | 11 | Glass | Unsized | 30 mins cycle JT1 | 19.396 | 0.35296 | 2.745 | 0.025 | 1.194569 | 48.32967 | 0.005 | 0.549
2024-03-22 15:38 | 12 | Glass | Unsized | 30 mins cycle JT1 | 17.195 | 0.4575 | 4.585 | 0 | 0.007751366 | 48.72276 | 0 | 0.95
2024-03-22 15:43 | 13 | Glass | Unsized | 30 mins cycle JT1 | 17.644 | 0.16142 | 1.535 | 0.055 | 0.6569656 | 51.71935 | 0.011 | 0.308
2024-03-22 15:45 | 14 | Glass | Unsized | 30 mins cycle JT1 | 18.699 | 0.4427 | 3.685 | 0.72 | -0.003969171 | 54.98725 | 0.144 | 0.81
2024-03-22 15:49 | 15 | Glass | Unsized | 30 mins cycle JT1 | 18.271 | 0.22102 | 2.365 | 0.065 | 0.8429795 | 56.51227 | 0.013 | 0.473
2024-03-22 15:52 | 16 | Glass | Unsized | 30 mins cycle JT1 | 19.685 | 0.3012 | 2.015 | 0.165 | 0.986853 | 56.25491 | 0.033 | 0.403
2024-03-22 15:54 | 17 | Glass | Unsized | 30 mins cycle JT1 | 15.931 | 0.2718 | 2.58 | 0.02 | 1.362805 | 54.07933 | 0.004 | 0.517
2024-03-22 15:57 | 18 | Glass | Unsized | 30 mins cycle JT1 | 17.176 | 0.4833 | 4.85 | 0.02 | 2.085849 | 52.77242 | 0.004 | 0.97
2024-03-22 16:02 | 19 | Glass | Unsized | 30 mins cycle JT1 | 18.56 | 0.6756 | 4.64 | 0.07 | 0.1389767 | 54.37899 | 0.014 | 0.953
2024-03-22 16:06 | 20 | Glass | Unsized | 30 mins cycle JT1 | 18.082 | 0.16255 | 1.39 | 0.015 | 0.6258743 | 51.72173 | 0.003 | 0.279
2024-03-22 16:10 | 21 | Glass | Unsized | 30 mins cycle JT1 | 17.544 | 0.14061 | 1.615 | 0.04 | 0.5784332 | 46.81344 | 0.008 | 0.323
2024-03-22 16:12 | 22 | Glass | Unsized | 30 mins cycle JT1 | 18.131 | 0.32289 | 2.695 | 0.05 | 1.250492 | 47.80409 | 0.01 | 0.539
2024-03-22 16:15 | 23 | Glass | Unsized | 30 mins cycle JT1 | 17.126 | 0.4096 | 3.76 | 0.1936015 | 1.772899 | 54.25477 | 0.03872031 | 0.755
2024-03-22 16:19 | 24 | Glass | Unsized | 30 mins cycle JT1 | 17.225 | 0.3991 | 4.15 | 0.015 | 1.712669 | 52.38645 | 0.003 | 0.83
2024-03-22 16:23 | 25 | Glass | Unsized | 30 mins cycle JT1 | 21.019 | 0.17278 | 1.285 | 0.02816922 | 0.4979428 | 50.93598 | 0.005633845 | 0.257
2024-03-22 16:25 | 26 | Glass | Unsized | 30 mins cycle JT1 | 16.757 | 0.525 | 4.38 | 0.05 | 2.380548 | 56.91665 | 0.01 | 0.876
2024-03-22 16:29 | 27 | Glass | Unsized | 30 mins cycle JT1 | 16.807 | 0.4892 | 4.215 | 0.02083716 | -2.804212 | 54.59733 | 0.004167433 | 0.845
2024-03-22 16:33 | 28 | Glass | Unsized | 30 mins cycle JT1 | 16.632 | 0.4551 | 4.105 | 0.06964866 | 0.9670462 | 55.76919 | 0.01392973 | 0.824
2024-03-22 16:37 | 29 | Glass | Unsized | 30 mins cycle JT1 | 17.195 | 0.19526 | 1.605 | 0.04 | 0.8408509 | 56.06976 | 0.008 | 0.321
2024-03-22 16:39 | 30 | Glass | Unsized | 30 mins cycle JT1 | 16.767 | 0.13198 | 2.78 | 0.02 | 0.5977334 | 56.52653 | 0.004 | 0.556
2024-03-22 16:42 | 31 | Glass | Unsized | 30 mins cycle JT1 | 17.275 | 0.4605 | 3.925 | 0.2444024 | 1.964733 | 53.55039 | 0.04888049 | 0.785
2024-03-22 16:49 | 32 | Glass | Unsized | 30 mins cycle JT1 | 17.883 | 0.11698 | 1.635 | 0.765 | 0.4650604 | 51.92074 | 0.153 | 0.327
2024-03-22 16:51 | 33 | Glass | Unsized | 30 mins cycle JT1 | 18.54 | 0.16196 | 1.3 | 0.055 | 0.599927 | 50.42573 | 0.011 | 0.26
2024-03-22 16:54 | 34 | Glass | Unsized | 30 mins cycle JT1 | 19.983 | 0.4554 | 3.12 | 0.1285939 | 1.452051 | 55.48829 | 0.02571879 | 0.624
2024-03-22 16:57 | 35 | Glass | Unsized | 30 mins cycle JT1 | 20.561 | 0.6498 | 4.58 | 0.035 | 1.957047 | 52.4794 | 0.007 | 0.916
2024-03-22 17:01 | 36 | Glass | Unsized | 30 mins cycle JT1 | 19.784 | 0.22256 | 1.695 | 0.01282295 | 0.7239841 | 56.12355 | 0.002564591 | 0.339
2024-03-22 17:03 | 37 | Glass | Unsized | 30 mins cycle JT1 | 17.577 | 0.21476 | 2.41 | 0.065 | 0.8843208 | 58.23974 | 0.013 | 0.482
2024-03-22 17:06 | 38 | Glass | Unsized | 30 mins cycle JT1 | 17.743 | 0.5191 | 4.2 | 0.115 | 2.099457 | 55.38211 | 0.023 | 0.84
2024-03-22 17:10 | 39 | Glass | Unsized | 30 mins cycle JT1 | 17.215 | 0.13374 | 1.495 | 0 | 0.5584349 | 49.59216 | 0 | 0.299
2024-03-22 17:12 | 40 | Glass | Unsized | 30 mins cycle JT1 | 18.52 | 0.6083 | 4.405 | 0.03919692 | 2.257001 | 57.82906 | 0.007839385 | 0.881
2024-03-22 17:16 | 41 | Glass | Unsized | 30 mins cycle JT1 | 18.51 | 0.19755 | 1.795 | 0.015 | 0.7339093 | 51.37504 | 0.003 | 0.36
2024-03-22 17:23 | 42 | Glass | Unsized | 30 mins cycle JT1 | 16.698 | 0.4332 | 3.655 | 0 | 0.008356651 | 56.64845 | 0 | 0.801
2024-03-22 17:27 | 43 | Glass | Unsized | 30 mins cycle JT1 | 17.604 | 0.5121 | 4.575 | 0.19 | 2.103983 | 57.56374 | 0.038 | 0.915
2024-03-22 17:31 | 44 | Glass | Unsized | 30 mins cycle JT1 | 17.982 | 0.5298 | 4.61 | 0.65 | 2.086153 | 53.52786 | 0.13 | 0.922
2024-03-22 17:35 | 45 | Glass | Unsized | 30 mins cycle JT1 | 17.683 | 0.5017 | 4.275 | 0.0342897 | 2.042877 | 54.12611 | 0.00685794 | 0.855
2024-03-25 09:53 | 46 | Glass | Unsized | 30 mins cycle JT1 | 19.137 | 0.4954 | 4.35 | 0.48 | 1.722338 | 44.70003 | 0.096 | 0.87
2024-03-25 09:58 | 47 | Glass | Unsized | 30 mins cycle JT1 | 19.814 | 0.29731 | 1.98 | 0.04951831 | 0.9642182 | 51.4232 | 0.009903662 | 0.396
2024-03-25 10:00 | 48 | Glass | Unsized | 30 mins cycle JT1 | 16.508 | 0.33655 | 2.375 | 0.375 | 1.572428 | 77.74728 | 0.075 | 0.475
2024-03-25 10:03 | 49 | Glass | Unsized | 30 mins cycle JT1 | 17.763 | 0.3781 | 4.015 | 0.06 | 1.525753 | 45.56763 | 0.012 | 0.803
2024-03-25 10:07 | 50 | Glass | Unsized | 30 mins cycle JT1 | 15.612 | 0.35311 | 3.75 | 0.015 | 0.9014846 | 59.35939 | 0.003 | 0.767
2024-03-25 10:11 | 51 | Glass | Unsized | 30 mins cycle JT1 | 18.161 | 0.29443 | 3.085 | 0.035 | 1.136613 | 54.38896 | 0.007 | 0.617
2024-03-25 10:14 | 52 | Glass | Unsized | 30 mins cycle JT1 | 16.05 | 0.3161 | 3.335 | 0.002066716 | 1.560593 | 54.37002 | 0.0004133432 | 0.667
2024-03-25 10:18 | 53 | Glass | Unsized | 30 mins cycle JT1 | 18.632 | 0.4945 | 3.74 | 0.08 | -1.962134 | 56.70368 | 0.016 | 0.749
2024-03-25 10:22 | 54 | Glass | Unsized | 30 mins cycle JT1 | 21.716 | 0.4637 | 2.87 | 0.23 | 1.251952 | 53.2488 | 0.046 | 0.574
2024-03-25 10:26 | 55 | Glass | Unsized | 30 mins cycle JT1 | 21.168 | 0.6098 | 3.73 | 0.1224185 | 1.732758 | 54.94552 | 0.02448371 | 0.746
2024-03-25 10:30 | 56 | Glass | Unsized | 30 mins cycle JT1 | 16.737 | 0.3704 | 4.085 | 0.16 | 1.683549 | 52.14382 | 0.032 | 0.817
2024-03-25 10:34 | 57 | Glass | Unsized | 30 mins cycle JT1 | 18.42 | 0.2932 | 2.14 | 0.01368894 | 1.099396 | 54.27783 | 0.002737787 | 0.428
2024-03-25 10:45 | 1 | Glass | APTMS | 30 mins cycle JT2 | 18.241 | 0.16021 | 1.23 | 0.0545499 | 0.6127148 | 56.18289 | 0.01090998 | 0.246
2024-03-25 10:47 | 2 | Glass | APTMS | 30 mins cycle JT2 | 18.161 | 0.20508 | 1.76 | 0.01 | 0.7909928 | 55.08435 | 0.002 | 0.353
2024-03-25 10:49 | 3 | Glass | APTMS | 30 mins cycle JT2 | 17.604 | 0.2239 | 2.115 | 0 | 0.9199018 | 55.68161 | 0 | 0.423
2024-03-25 10:51 | 4 | Glass | APTMS | 30 mins cycle JT2 | 17.514 | 0.26767 | 2.14 | 0.03 | -0.4439774 | 54.71022 | 0.006 | 0.458
2024-03-25 10:54 | 5 | Glass | APTMS | 30 mins cycle JT2 | 20.382 | 0.24048 | 4.02 | 0.065 | 0.7354231 | 54.35173 | 0.013 | 0.804
2024-03-25 10:58 | 6 | Glass | APTMS | 30 mins cycle JT2 | 20.033 | 0.36263 | 2.575 | 0.37 | 1.150392 | 58.98685 | 0.074 | 0.516
2024-03-25 11:00 | 7 | Glass | APTMS | 30 mins cycle JT2 | 19.924 | 0.35337 | 2.075 | 0.035 | 1.133409 | 57.82724 | 0.007 | 0.415
2024-03-25 11:02 | 8 | Glass | APTMS | 30 mins cycle JT2 | 19.973 | 0.13713 | 0.965 | 0.2239955 | 0.4376793 | 57.67565 | 0.0447991 | 0.193
2024-03-25 11:04 | 9 | Glass | APTMS | 30 mins cycle JT2 | 19.963 | 0.19323 | 1.77 | 0.6620312 | 0.6164896 | 54.83367 | 0.1324062 | 0.355
2024-03-25 11:06 | 10 | Glass | APTMS | 30 mins cycle JT2 | 19.963 | 0.5458 | 3.4 | 0.03 | 1.743781 | 53.33827 | 0.006 | 0.68
2024-03-25 11:10 | 11 | Glass | APTMS | 30 mins cycle JT2 | 19.774 | 0.3751 | 2.8 | 0.62 | 1.221429 | 55.38202 | 0.124 | 0.56
2024-03-25 11:14 | 12 | Glass | APTMS | 30 mins cycle JT2 | 20.292 | 0.4157 | 3.65 | 0.3 | 1.285406 | 56.17684 | 0.06 | 0.73
2024-03-25 11:18 | 13 | Glass | APTMS | 30 mins cycle JT2 | 20.461 | 0.31343 | 3.25 | 0.09292109 | 0.9532284 | 57.34876 | 0.01858422 | 0.65
2024-03-25 11:21 | 14 | Glass | APTMS | 30 mins cycle JT2 | 21.069 | 0.75 | 4.335 | 0.015 | 2.151214 | 51.84823 | 0.003 | 0.867
2024-03-25 11:25 | 15 | Glass | APTMS | 30 mins cycle JT2 | 18.38 | 0.22232 | 1.89 | 0.045 | 0.8379105 | 54.37416 | 0.009 | 0.378
2024-03-25 11:27 | 16 | Glass | APTMS | 30 mins cycle JT2 | 18.699 | 0.36374 | 2.49 | 0.03216448 | 1.323591 | 55.00688 | 0.006432896 | 0.498
2024-03-25 11:29 | 17 | Glass | APTMS | 30 mins cycle JT2 | 18.659 | 0.376 | 4.155 | 0.05 | 0.001718823 | 56.50255 | 0.01 | 0.878
2024-03-25 11:34 | 18 | Glass | APTMS | 30 mins cycle JT2 | 20.053 | 0.5511 | 3.675 | 0.015 | 1.744945 | 49.19734 | 0.003 | 0.735
2024-03-25 11:37 | 19 | Glass | APTMS | 30 mins cycle JT2 | 19.804 | 0.16048 | 1.065 | 0.04 | 0.520985 | 54.63222 | 0.008 | 0.213
2024-03-25 11:42 | 20 | Glass | APTMS | 30 mins cycle JT2 | 17.524 | 0.5422 | 4.475 | 0.01 | 2.234768 | 56.00584 | 0.002 | 0.895
2024-03-25 11:46 | 21 | Glass | APTMS | 30 mins cycle JT2 | 17.584 | 0.26338 | 2.495 | 0.07 | 1.08457 | 53.93379 | 0.014 | 0.499
2024-03-25 11:49 | 22 | Glass | APTMS | 30 mins cycle JT2 | 18.181 | 0.33329 | 3 | 0.005 | 1.283798 | 53.29886 | 0.001 | 0.6
2024-03-25 11:52 | 23 | Glass | APTMS | 30 mins cycle JT2 | 20.72 | 0.7261 | 4.01 | 0.025 | 2.153412 | 56.33614 | 0.005 | 0.802
2024-03-25 11:56 | 24 | Glass | APTMS | 30 mins cycle JT2 | 21.178 | 0.29611 | 2.085 | 0.6 | 0.8406075 | 55.66451 | 0.12 | 0.417
2024-03-25 11:58 | 25 | Glass | APTMS | 30 mins cycle JT2 | 21.706 | 0.29613 | 2.05 | 0.1030821 | 0.8002633 | 54.59982 | 0.02061643 | 0.41
2024-03-25 12:03 | 26 | Glass | APTMS | 30 mins cycle JT2 | 17.215 | 0.24292 | 2.095 | 0.045 | 1.043661 | 55.74338 | 0.009 | 0.419
2024-03-25 12:04 | 27 | Glass | APTMS | 30 mins cycle JT2 | 17.166 | 0.10265 | 1.285 | 0.2958973 | 0.443538 | 50.71995 | 0.05917946 | 0.257
2024-03-25 12:07 | 28 | Glass | APTMS | 30 mins cycle JT2 | 18.012 | 0.33657 | 3.605 | 1.055 | 1.320286 | 54.65996 | 0.211 | 0.721
2024-03-25 12:10 | 29 | Glass | APTMS | 30 mins cycle JT2 | 17.663 | 0.37697 | 3.7 | 0.835 | 1.53818 | 57.68547 | 0.167 | 0.74
2024-03-25 12:14 | 30 | Glass | APTMS | 30 mins cycle JT2 | 18.151 | 0.32771 | 2.395 | 0.1234676 | 1.266249 | 55.11667 | 0.02469352 | 0.48
2024-03-25 12:17 | 31 | Glass | APTMS | 30 mins cycle JT2 | 19.555 | 0.3143 | 1.945 | 0.08581149 | 1.046499 | 55.84152 | 0.0171623 | 0.389
2024-03-25 12:18 | 32 | Glass | APTMS | 30 mins cycle JT2 | 19.595 | 0.38072 | 2.325 | 0.035 | 1.255253 | 54.04807 | 0.007 | 0.466
2024-03-25 12:21 | 33 | Glass | APTMS | 30 mins cycle JT2 | 18.759 | 0.36653 | 2.64 | 0.2227706 | 1.326173 | 53.88962 | 0.04455413 | 0.528
2024-03-25 12:24 | 34 | Glass | APTMS | 30 mins cycle JT2 | 19.107 | 0.3807 | 3.05 | 0.1110448 | 0.001534538 | 54.43382 | 0.02220895 | 0.664
2024-03-25 12:28 | 35 | Glass | APTMS | 30 mins cycle JT2 | 19.366 | 0.35142 | 3.105 | 0.66 | 1.192841 | 53.89267 | 0.132 | 0.621
2024-03-25 12:31 | 36 | Glass | APTMS | 30 mins cycle JT2 | 20.093 | 0.6921 | 4.3 | 0.04074241 | 2.182677 | 52.65731 | 0.008148482 | 0.86
2024-03-25 12:35 | 37 | Glass | APTMS | 30 mins cycle JT2 | 20.023 | 0.24827 | 2.16 | 0.4528792 | 0.7884534 | 54.50309 | 0.09057585 | 0.432
2024-03-25 12:53 | 38 | Glass | APTMS | 30 mins cycle JT2 | 20.85 | 0.2766 | 1.685 | 0.21 | 0.8101215 | 54.4371 | 0.042 | 0.337
2024-03-25 12:54 | 39 | Glass | APTMS | 30 mins cycle JT2 | 20.77 | 0.28743 | 1.535 | 0.015 | 0.8483385 | 55.35981 | 0.003 | 0.307
2024-03-25 12:57 | 40 | Glass | APTMS | 30 mins cycle JT2 | 16.877 | 0.15349 | 1.38 | 0.1137971 | 0.6861194 | 55.21524 | 0.02275943 | 0.276
2024-03-25 12:58 | 41 | Glass | APTMS | 30 mins cycle JT2 | 17.892 | 0.16333 | 1.995 | 0.1680992 | 0.6496184 | 55.67723 | 0.03361985 | 0.399
2024-03-25 13:01 | 42 | Glass | APTMS | 30 mins cycle JT2 | 19.187 | 0.8115 | 5.37 | 0.1386695 | 2.806626 | 58.55054 | 0.02773389 | 1.074
2024-03-25 13:05 | 43 | Glass | APTMS | 30 mins cycle JT2 | 20.063 | 0.3834 | 2.91 | 0.175 | -0.001043836 | 54.73454 | 0.035 | 0.626
2024-03-25 13:08 | 44 | Glass | APTMS | 30 mins cycle JT2 | 16.668 | 0.1765 | 1.96 | 0.025 | 0.8088869 | 55.39465 | 0.005 | 0.392
2024-03-25 13:11 | 45 | Glass | APTMS | 30 mins cycle JT2 | 16.996 | 0.19217 | 1.63 | 0 | 0.8470367 | 56.88235 | 0 | 0.326
2024-03-25 13:13 | 46 | Glass | APTMS | 30 mins cycle JT2 | 18.241 | 0.30352 | 2.585 | 0.235 | 1.159804 | 54.96239 | 0.047 | 0.517
2024-03-25 13:16 | 47 | Glass | APTMS | 30 mins cycle JT2 | 18.131 | 0.16869 | 1.425 | 0.305 | 0.6533651 | 57.42046 | 0.061 | 0.285
2024-03-25 13:18 | 48 | Glass | APTMS | 30 mins cycle JT2 | 19.057 | 0.21849 | 2.02 | 0.57 | 0.7660068 | 53.99305 | 0.114 | 0.404
2024-03-25 13:20 | 49 | Glass | APTMS | 30 mins cycle JT2 | 18.141 | 0.24779 | 2.62 | 0.025 | 0.958675 | 52.64873 | 0.005 | 0.524
2024-03-25 13:23 | 50 | Glass | APTMS | 30 mins cycle JT2 | 18.341 | 0.5272 | 4.86 | 0.02065977 | 1.995444 | 51.41424 | 0.004131955 | 0.972
2024-03-25 13:27 | 51 | Glass | APTMS | 30 mins cycle JT2 | 17.992 | 0.5979 | 4.53 | 0.04 | 2.351688 | 54.59719 | 0.008 | 0.906
2024-03-25 13:31 | 52 | Glass | APTMS | 30 mins cycle JT2 | 16.917 | 0.19957 | 1.7 | 0.175 | 0.8871771 | 57.85464 | 0.035 | 0.34
2024-03-25 13:33 | 53 | Glass | APTMS | 30 mins cycle JT2 | 17.046 | 0.15714 | 1.31 | 0.05647859 | 0.6879187 | 57.25185 | 0.01129572 | 0.262
2024-03-25 13:35 | 54 | Glass | APTMS | 30 mins cycle JT2 | 17.255 | 0.5455 | 5.12 | 0.77 | 2.332786 | 54.95343 | 0.154 | 1.025
2024-03-25 13:40 | 55 | Glass | APTMS | 30 mins cycle JT2 | 19.217 | 0.6365 | 4.275 | 0.16 | -0.03871851 | 55.5241 | 0.032 | 0.053
2024-03-25 13:44 | 56 | Glass | APTMS | 30 mins cycle JT2 | 19.844 | 0.4456 | 3.005 | 0.285 | 0.3427343 | 53.13921 | 0.057 | 0.603
2024-03-25 13:47 | 57 | Glass | APTMS | 30 mins cycle JT2 | 20.063 | 0.5612 | 3.63 | 0.33 | 1.74542 | 55.00858 | 0.066 | 0.727
2024-03-27 15:02 | 1 | Glass | Unsized | 5 cycle JT1 | 15.827 | 0.31009 | 3.795 | 0.01793437 | 1.576161 | 53.94263 | 0.003586874 | 0.759
2024-03-27 15:06 | 2 | Glass | Unsized | 5 cycle JT1 | 17.759 | 0.3808 | 3.31 | 0.002786617 | 1.53734 | 53.53489 | 0.0005573233 | 0.662
2024-03-27 15:11 | 3 | Glass | Unsized | 5 cycle JT1 | 17.052 | 0.25062 | 2.025 | 0.0240309 | 1.097426 | 56.40354 | 0.00480618 | 0.405
2024-03-27 15:13 | 4 | Glass | Unsized | 5 cycle JT1 | 16.484 | 0.11917 | 1.475 | 0.495 | 0.5300591 | 55.97627 | 0.099 | 0.296
2024-03-27 15:16 | 5 | Glass | Unsized | 5 cycle JT1 | 18.118 | 0.19094 | 1.435 | 0.1235092 | 0.7395963 | 56.44103 | 0.02470183 | 0.289
2024-03-27 15:18 | 6 | Glass | Unsized | 5 cycle JT1 | 17.629 | 0.21929 | 1.745 | 0.03 | 0.8984079 | 54.12311 | 0.006 | 0.349
2024-03-27 15:21 | 7 | Glass | Unsized | 5 cycle JT1 | 19.88 | 0.34387 | 2.55 | 0.55 | 1.107826 | 54.84567 | 0.11 | 0.51
2024-03-27 15:24 | 8 | Glass | Unsized | 5 cycle JT1 | 19.622 | 0.4389 | 3.105 | 0.115 | 0.05588693 | 54.06265 | 0.023 | 0.623
2024-03-27 15:27 | 9 | Glass | Unsized | 5 cycle JT1 | 19.363 | 0.32061 | 2.55 | 0.05859881 | 1.088784 | 54.86579 | 0.01171976 | 0.51
2024-03-27 15:30 | 10 | Glass | Unsized | 5 cycle JT1 | 16.625 | 0.30229 | 2.89 | 0.035 | 1.392549 | 53.89918 | 0.007 | 0.578
2024-03-27 15:33 | 11 | Glass | Unsized | 5 cycle JT1 | 17.5 | 0.09858 | 1.08 | 0.2235372 | 0.409848 | 56.2843 | 0.04470744 | 0.216
2024-03-27 15:35 | 12 | Glass | Unsized | 5 cycle JT1 | 17.759 | 0.17868 | 1.52 | 0.25 | 0.721355 | 56.39805 | 0.05 | 0.304
2024-03-27 15:37 | 13 | Glass | Unsized | 5 cycle JT1 | 17.809 | 0.14214 | 2.38 | 0 | 0.5706205 | 56.83255 | 0 | 0.476
2024-03-27 15:40 | 14 | Glass | Unsized | 5 cycle JT1 | 17.455 | 0.14451 | 1.165 | 0.02 | 0.6039046 | 56.6037 | 0.004 | 0.233
2024-03-27 15:42 | 15 | Glass | Unsized | 5 cycle JT1 | 18.267 | 0.28024 | 2.32 | 0.38 | 1.069315 | 54.24003 | 0.076 | 0.464
2024-03-27 15:44 | 16 | Glass | Unsized | 5 cycle JT1 | 18.009 | 0.30602 | 2.525 | 0.025 | 1.201381 | 55.78495 | 0.005 | 0.505
2024-03-27 15:49 | 17 | Glass | Unsized | 5 cycle JT1 | 17.201 | 0.18361 | 1.44 | 0.015 | 0.7901309 | 55.03221 | 0.003 | 0.288
2024-03-27 15:51 | 18 | Glass | Unsized | 5 cycle JT1 | 17.291 | 0.12158 | 1.985 | 0.007922009 | 0.5176364 | 56.00619 | 0.001584402 | 0.397
2024-03-27 15:53 | 19 | Glass | Unsized | 5 cycle JT1 | 15.936 | 0.10582 | 1.73 | 0.015 | 0.5281348 | 53.59355 | 0.003 | 0.346
2024-03-27 15:56 | 20 | Glass | Unsized | 5 cycle JT1 | 17.62 | 0.19832 | 1.615 | 0.035 | 0.7920827 | 54.84339 | 0.007 | 0.324
2024-03-27 15:59 | 21 | Glass | Unsized | 5 cycle JT1 | 17.5 | 0.32022 | 2.56 | 0.255 | 1.33132 | 57.09513 | 0.051 | 0.512
2024-03-27 16:02 | 22 | Glass | Unsized | 5 cycle JT1 | 19.293 | 0.17832 | 1.615 | 0.0145055 | 0.6097678 | 55.68879 | 0.0029011 | 0.324
2024-03-27 16:04 | 23 | Glass | Unsized | 5 cycle JT1 | 17.151 | 0.2654 | 2.82 | 0.6591472 | 1.141799 | 52.98803 | 0.1318294 | 0.564
2024-03-27 16:09 | 24 | Glass | Unsized | 5 cycle JT1 | 18.715 | 0.32899 | 2.98 | 0.015 | 0.9309793 | 47.5582 | 0.003 | 0.614
2024-03-27 16:12 | 25 | Glass | Unsized | 5 cycle JT1 | 18.476 | 0.19709 | 2.045 | 0.445 | 0.719642 | 46.45058 | 0.089 | 0.411
2024-03-27 16:15 | 26 | Glass | Unsized | 5 cycle JT1 | 18.267 | 0.18463 | 1.815 | 0.1249509 | 0.7036937 | 47.12369 | 0.02499018 | 0.364
2024-03-27 16:17 | 27 | Glass | Unsized | 5 cycle JT1 | 19.492 | 0.32102 | 2.08 | 0.05 | 1.074923 | 54.49922 | 0.01 | 0.417
2024-03-27 16:20 | 28 | Glass | Unsized | 5 cycle JT1 | 16.912 | 0.26253 | 2.79 | 0.66 | 1.168689 | 55.11006 | 0.132 | 0.558
2024-03-27 16:23 | 29 | Glass | Unsized | 5 cycle JT1 | 18.147 | 0.3713 | 2.91 | 0.32 | 1.072292 | 54.70533 | 0.064 | 0.597
2024-03-27 16:27 | 30 | Glass | Unsized | 5 cycle JT1 | 19.163 | 0.4015 | 3.245 | 0.1535415 | 1.044019 | 50.8944 | 0.03070831 | 0.692
2024-03-27 16:30 | 31 | Glass | Unsized | 5 cycle JT1 | 18.069 | 0.26535 | 2.345 | 0.07 | 1.033797 | 56.48087 | 0.014 | 0.47
2024-03-27 16:33 | 32 | Glass | Unsized | 5 cycle JT1 | 17.196 | 0.127 | 1.72 | 0 | 0.5468383 | 55.99564 | 0 | 0.344
2024-03-27 16:35 | 33 | Glass | Unsized | 5 cycle JT1 | 16.404 | 0.14605 | 1.605 | 0 | 0.6910542 | 55.25947 | 0 | 0.321
2024-03-27 16:38 | 34 | Glass | Unsized | 5 cycle JT1 | 20.438 | 0.30582 | 1.925 | 0.2378299 | 0.9307462 | 54.54917 | 0.04756598 | 0.386
2024-03-27 16:41 | 35 | Glass | Unsized | 5 cycle JT1 | 19.97 | 0.3605 | 2.515 | 0.39 | 1.149361 | 53.9076 | 0.078 | 0.503
2024-03-27 16:44 | 36 | Glass | Unsized | 5 cycle JT1 | 19.353 | 0.11831 | 0.89 | 0.07896868 | 0.4021934 | 54.39876 | 0.01579374 | 0.178
2024-03-27 16:47 | 37 | Glass | Unsized | 5 cycle JT1 | 17.679 | 0.28024 | 2.445 | 0 | 1.13841 | 55.95317 | 0 | 0.49
2024-03-27 16:49 | 38 | Glass | Unsized | 5 cycle JT1 | 15.359 | 0.29281 | 2.98 | 0.025 | 1.580411 | 56.11852 | 0.005 | 0.596
2024-03-27 16:52 | 39 | Glass | Unsized | 5 cycle JT1 | 18.765 | 0.22292 | 1.6 | 0.04470226 | 0.8027957 | 53.60826 | 0.008940451 | 0.321
2024-03-27 16:54 | 40 | Glass | Unsized | 5 cycle JT1 | 16.126 | 0.17692 | 1.91 | 0 | 0.8412604 | 55.78689 | 0 | 0.382
2024-03-27 16:57 | 41 | Glass | Unsized | 5 cycle JT1 | 16.006 | 0.1896 | 2.015 | 0.0280833 | 0.9422861 | 55.69121 | 0.005616661 | 0.403
2024-03-27 16:59 | 42 | Glass | Unsized | 5 cycle JT1 | 16.175 | 0.24234 | 2.655 | 0.55 | 1.179361 | 55.22232 | 0.11 | 0.531
2024-03-27 17:02 | 43 | Glass | Unsized | 5 cycle JT1 | 17.221 | 0.35862 | 3.17 | 0 | 1.531428 | 55.59224 | 0 | 0.634
2024-03-27 17:05 | 44 | Glass | Unsized | 5 cycle JT1 | 16.554 | 0.16658 | 1.64 | 0 | 0.7739753 | 57.39874 | 0 | 0.328
2024-03-27 17:08 | 45 | Glass | Unsized | 5 cycle JT1 | 15.279 | 0.22119 | 2.52 | 0.395 | 1.206384 | 55.85751 | 0.079 | 0.504
2024-03-27 17:16 | 46 | Glass | Unsized | 5 cycle JT1 | 16.892 | 0.32215 | 2.56 | 0.01 | 1.437494 | 57.56892 | 0.002 | 0.512
2024-03-27 17:18 | 47 | Glass | Unsized | 5 cycle JT1 | 14.995 | 0.11603 | 1.265 | 0 | 0.6518238 | 56.50691 | 0 | 0.255
2024-03-27 17:20 | 48 | Glass | Unsized | 5 cycle JT1 | 18.974 | 0.14366 | 1.81 | 0.89 | 0.5077217 | 54.06491 | 0.178 | 0.363
2024-03-28 10:35 | 49 | Glass | Unsized | 5 cycle JT1 | 18.865 | 0.20925 | 1.675 | 0.3070063 | 0.7486209 | 54.79693 | 0.06140125 | 0.335
2024-03-28 10:37 | 50 | Glass | Unsized | 5 cycle JT1 | 17.859 | 0.3997 | 3.315 | 0.295 | -1.962291 | 53.23264 | 0.059 | 0.665
2024-03-28 10:40 | 51 | Glass | Unsized | 5 cycle JT1 | 17.42 | 0.3206 | 2.505 | 0.03 | -0.1592722 | 56.11756 | 0.006 | 0.518
2024-03-28 10:43 | 52 | Glass | Unsized | 5 cycle JT1 | 19.587 | 0.20626 | 1.695 | 0.175 | 0.6845249 | 51.91412 | 0.035 | 0.339
2024-03-28 10:46 | 53 | Glass | Unsized | 5 cycle JT1 | 17.709 | 0.06042 | 0.72 | 0.2874552 | 0.2435978 | 54.11314 | 0.05749103 | 0.145
2024-03-28 10:47 | 54 | Glass | Unsized | 5 cycle JT1 | 16.609 | 0.4288 | 2.97 | 0.015 | 1.979146 | 70.08333 | 0.003 | 0.594
2024-03-28 10:55 | 1 | Glass | APTMS | 5 cycle JT2 | 18.267 | 0.6208 | 4.76 | 0.02 | 2.368794 | 53.21256 | 0.004 | 0.952
2024-03-28 11:02 | 2 | Glass | APTMS | 5 cycle JT2 | 18.416 | 0.29756 | 2.24 | 0.01803331 | 1.117105 | 52.23394 | 0.003606663 | 0.448
2024-03-28 11:04 | 3 | Glass | APTMS | 5 cycle JT2 | 17.46 | 0.07294 | 0.635 | 0.015 | 0.3046403 | 58.33818 | 0.003 | 0.127
2024-03-28 11:06 | 4 | Glass | APTMS | 5 cycle JT2 | 17.341 | 0.5781 | 4.695 | 0.015 | 2.447737 | 54.64698 | 0.003 | 0.939
2024-03-28 11:12 | 5 | Glass | APTMS | 5 cycle JT2 | 17.57 | 0.3778 | 3.885 | 0.875 | 1.558219 | 52.66756 | 0.175 | 0.777
2024-03-28 11:15 | 6 | Glass | APTMS | 5 cycle JT2 | 17.779 | 0.3977 | 4.5 | 0 | 0.2420861 | 42.11949 | 0 | 0.902
2024-03-28 11:19 | 7 | Glass | APTMS | 5 cycle JT2 | 16.793 | 0.4993 | 5.605 | 0 | 0.04523986 | 46.88377 | 0 | 1.124
2024-03-28 11:24 | 8 | Glass | APTMS | 5 cycle JT2 | 17.002 | 0.5565 | 5.045 | 0 | 2.448537 | 56.39536 | 0 | 1.009
2024-03-28 11:30 | 9 | Glass | APTMS | 5 cycle JT2 | 16.624 | 0.07479 | 0.585 | 0.015 | 0.3445741 | 58.55376 | 0.003 | 0.117
2024-03-28 11:31 | 10 | Glass | APTMS | 5 cycle JT2 | 16.813 | 0.4797 | 4.27 | 0 | 2.157071 | 54.69696 | 0 | 0.855
2024-03-28 11:36 | 11 | Glass | APTMS | 5 cycle JT2 | 17.062 | 0.17607 | 1.725 | 0.295 | 0.7700796 | 53.31258 | 0.059 | 0.345
2024-03-28 11:38 | 12 | Glass | APTMS | 5 cycle JT2 | 17.888 | 0.15654 | 1.495 | 0.04993631 | 0.003183292 | 53.58275 | 0.009987262 | 0.357
2024-03-28 11:41 | 13 | Glass | APTMS | 5 cycle JT2 | 20.598 | 0.7754 | 4.81 | 0.001912693 | 2.326943 | 51.4201 | 0.0003825386 | 0.962
2024-03-28 11:46 | 14 | Glass | APTMS | 5 cycle JT2 | 18.984 | 0.8285 | 5.62 | 0.01 | 2.92703 | 56.73576 | 0.002 | 1.124
2024-03-28 11:51 | 15 | Glass | APTMS | 5 cycle JT2 | 17.898 | 0.32442 | 2.8 | 0.015 | 1.289463 | 55.42246 | 0.003 | 0.56
2024-03-28 11:53 | 16 | Glass | APTMS | 5 cycle JT2 | 18.058 | 0.24022 | 2.2 | 0.05 | 0.9368964 | 53.66838 | 0.01 | 0.44
2024-03-28 11:56 | 17 | Glass | APTMS | 5 cycle JT2 | 17.62 | 0.21957 | 2.335 | 0.515 | 0.9004743 | 49.38867 | 0.103 | 0.467
2024-03-28 11:59 | 18 | Glass | APTMS | 5 cycle JT2 | 17.191 | 0.5005 | 4.585 | 0.01318326 | 2.156313 | 51.91067 | 0.002636652 | 0.917
2024-03-28 12:03 | 19 | Glass | APTMS | 5 cycle JT2 | 17.141 | 0.587 | 5.04 | 0 | 2.543759 | 55.77553 | 0 | 1.009
2024-03-28 12:08 | 20 | Glass | APTMS | 5 cycle JT2 | 17.291 | 0.12644 | 1.24 | 0.003787395 | 0.5058826 | 54.93607 | 0.000757479 | 0.248
2024-03-28 12:10 | 21 | Glass | APTMS | 5 cycle JT2 | 17.221 | 0.3973 | 3.305 | 0.04 | -3.374379 | 53.18305 | 0.008 | 0.662
2024-03-28 12:14 | 22 | Glass | APTMS | 5 cycle JT2 | 17.092 | 0.4395 | 3.925 | 0 | -2.611362 | 51.10793 | 0 | 0.788
2024-03-28 12:18 | 23 | Glass | APTMS | 5 cycle JT2 | 17.49 | 0.4758 | 4.195 | 0.4225528 | 0.038834 | 52.82331 | 0.08451056 | 0.842
2024-03-28 12:22 | 24 | Glass | APTMS | 5 cycle JT2 | 17.44 | 0.4681 | 4.11 | 0.02880511 | 1.959547 | 51.1479 | 0.005761021 | 0.822
2024-03-28 12:26 | 25 | Glass | APTMS | 5 cycle JT2 | 17.759 | 0.35961 | 2.82 | 0.175 | 1.430962 | 54.48777 | 0.035 | 0.564
2024-03-28 12:29 | 26 | Glass | APTMS | 5 cycle JT2 | 17.191 | 0.6009 | 4.98 | 0.025 | 2.586284 | 54.0145 | 0.005 | 0.997
2024-03-28 12:35 | 27 | Glass | APTMS | 5 cycle JT2 | 17.489 | 0.5082 | 4.575 | 0.01 | 2.11426 | 55.10987 | 0.002 | 0.916
2024-03-28 12:39 | 28 | Glass | APTMS | 5 cycle JT2 | 16.123 | 0.4563 | 4.41 | 0.02253237 | 2.234955 | 53.46362 | 0.004506473 | 0.882
2024-03-28 12:43 | 29 | Glass | APTMS | 5 cycle JT2 | 15.208 | 0.3725 | 3.845 | 0 | 2.050653 | 57.26155 | 0 | 0.769
2024-03-28 12:47 | 30 | Glass | APTMS | 5 cycle JT2 | 17.099 | 0.28158 | 2.87 | 0.02978616 | 1.226226 | 44.2657 | 0.005957232 | 0.574
2024-03-28 12:51 | 31 | Glass | APTMS | 5 cycle JT2 | 16.422 | 0.3514 | 3.695 | 0.03 | -0.1000435 | 45.90309 | 0.006 | 0
2024-03-28 13:02 | 32 | Glass | APTMS | 5 cycle JT2 | 18.304 | 0.1686 | 1.595 | 0 | 0.6112405 | 52.29504 | 0 | 0.32
2024-03-28 13:04 | 33 | Glass | APTMS | 5 cycle JT2 | 17.976 | 0.4027 | 3.025 | 0.045 | -0.2709711 | 54.27683 | 0.009 | 0.609
2024-03-28 13:08 | 34 | Glass | APTMS | 5 cycle JT2 | 18.623 | 0.6542 | 4.77 | 0.015 | 2.375649 | 52.63874 | 0.003 | 0.954
2024-03-28 13:13 | 35 | Glass | APTMS | 5 cycle JT2 | 17.07 | 0.21253 | 1.865 | 0.01 | 0.9286741 | 53.25385 | 0.002 | 0.373
2024-03-28 13:15 | 36 | Glass | APTMS | 5 cycle JT2 | 17.239 | 0.08522 | 0.795 | 0.03136935 | 0.3651132 | 52.73694 | 0.006273871 | 0.159
2024-03-28 13:16 | 37 | Glass | APTMS | 5 cycle JT2 | 18.095 | 0.21865 | 2.05 | 0.03 | 0.8498918 | 46.02509 | 0.006 | 0.41
2024-03-28 13:19 | 38 | Glass | APTMS | 5 cycle JT2 | 17.119 | 0.3766 | 3.29 | 0 | 0.8962982 | 53.27086 | 0 | 0.66
2024-03-28 13:22 | 39 | Glass | APTMS | 5 cycle JT2 | 18.275 | 0.23882 | 1.88 | 0.218605 | 0.9104708 | 53.79769 | 0.04372099 | 0.376
2024-03-28 13:24 | 40 | Glass | APTMS | 5 cycle JT2 | 18.623 | 0.1094 | 0.86 | 0.025 | 0.4016318 | 52.87764 | 0.005 | 0.172
2024-03-28 13:26 | 41 | Glass | APTMS | 5 cycle JT2 | 17.229 | 0.24814 | 2.115 | 0.03158381 | 1.06264 | 54.3461 | 0.006316762 | 0.424
2024-03-28 13:28 | 42 | Glass | APTMS | 5 cycle JT2 | 16.85 | 0.15388 | 1.5 | 0.03977703 | 0.6900689 | 54.64916 | 0.007955407 | 0.3
2024-03-28 13:30 | 43 | Glass | APTMS | 5 cycle JT2 | 18.125 | 0.15416 | 1.835 | 0.555 | 0.5974058 | 45.72677 | 0.111 | 0.369
2024-03-28 13:33 | 44 | Glass | APTMS | 5 cycle JT2 | 16.193 | 0.4593 | 4.59 | 0.06997444 | 0.05613236 | 53.69392 | 0.01399489 | 0.922
2024-03-28 13:37 | 45 | Glass | APTMS | 5 cycle JT2 | 18.016 | 0.26668 | 3.165 | 0.98 | 1.02812 | 47.74891 | 0.196 | 0.633
2024-03-28 13:40 | 46 | Glass | APTMS | 5 cycle JT2 | 16.771 | 0.14522 | 1.785 | 0.02914496 | 0.6571569 | 53.05089 | 0.005828993 | 0.357
2024-03-28 13:42 | 47 | Glass | APTMS | 5 cycle JT2 | 17.508 | 0.29302 | 2.93 | 0.69 | 1.217122 | 53.94202 | 0.138 | 0.586
2024-03-28 13:46 | 48 | Glass | APTMS | 5 cycle JT2 | 17.528 | 0.4323 | 3.545 | 0.2234328 | -3.094383 | 53.67144 | 0.04468657 | 0.711
2024-03-28 13:50 | 49 | Glass | APTMS | 5 cycle JT2 | 17.348 | 0.13206 | 1.15 | 0.035 | 0.5578166 | 54.21418 | 0.007 | 0.23
2024-03-28 13:52 | 50 | Glass | APTMS | 5 cycle JT2 | 18.534 | 0.25167 | 1.91 | 0.015 | 0.9323126 | 48.58829 | 0.003 | 0.384
2024-03-28 13:54 | 51 | Glass | APTMS | 5 cycle JT2 | 19.071 | 0.7476 | 5.14 | 0.11 | 2.617173 | 56.51428 | 0.022 | 1.028
2024-03-28 13:59 | 52 | Glass | APTMS | 5 cycle JT2 | 21.7 | 0.1472 | 0.8 | 0.05 | 0.3970677 | 57.02671 | 0.01 | 0.161
2024-03-28 14:00 | 53 | Glass | APTMS | 5 cycle JT2 | 18.304 | 0.14116 | 1.125 | 0.025 | 0.5346645 | 52.15281 | 0.005 | 0.227
2024-03-28 14:02 | 54 | Glass | APTMS | 5 cycle JT2 | 20.585 | 0.6655 | 4.125 | 0.03 | 1.999661 | 54.38886 | 0.006 | 0.825
2024-03-28 14:06 | 55 | Glass | APTMS | 5 cycle JT2 | 19.211 | 0.4231 | 3.21 | 0.03 | 0.7638143 | 48.5238 | 0.006 | 0.644
2024-03-28 14:09 | 56 | Glass | APTMS | 5 cycle JT2 | 17.129 | 0.24934 | 2.565 | 0.02 | 1.080899 | 52.00086 | 0.004 | 0.513
2024-03-28 14:12 | 57 | Glass | APTMS | 5 cycle JT2 | 17.249 | 0.4412 | 3.765 | 0.025 | -3.625417 | 52.23023 | 0.005 | 0.754
2024-03-28 14:23 | 1 | Glass | SE2020 | 5 cycle SE2020 | 22.169 | 0.4794 | 3.065 | 0.085 | 0.6893865 | 49.65132 | 0.017 | 0.615
2024-03-28 14:27 | 2 | Glass | SE2020 | 5 cycle SE2020 | 20.406 | 0.4897 | 2.715 | 0.05 | -0.06751393 | 57.71259 | 0.01 | 0.547
2024-03-28 14:30 | 3 | Glass | SE2020 | 5 cycle SE2020 | 18.942 | 0.39 | 2.67 | 0.22 | 1.383958 | 55.57577 | 0.044 | 0.534
2024-03-28 14:33 | 4 | Glass | SE2020 | 5 cycle SE2020 | 20.327 | 0.549 | 3.48 | 0.03 | 1.691749 | 50.81199 | 0.006 | 0.696
2024-03-28 14:37 | 5 | Glass | SE2020 | 5 cycle SE2020 | 19.141 | 0.4074 | 2.795 | 0.045 | 1.4158 | 52.53648 | 0.009 | 0.559
2024-03-28 14:40 | 6 | Glass | SE2020 | 5 cycle SE2020 | 18.285 | 0.5686 | 3.985 | 0.005 | 2.16306 | 56.29505 | 0.001 | 0.799
2024-03-28 15:26 | 7 | Glass | SE2020 | 5 cycle SE2020 | 19.639 | 0.5135 | 3.805 | 0.685 | 1.668755 | 54.65566 | 0.137 | 0.761
2024-03-28 15:30 | 8 | Glass | SE2020 | 5 cycle SE2020 | 18.135 | 0.5245 | 3.875 | 0.01926877 | 2.02942 | 57.36362 | 0.003853755 | 0.775
2024-03-28 15:34 | 9 | Glass | SE2020 | 5 cycle SE2020 | 18.573 | 0.5352 | 4.46 | 0.05 | 1.975432 | 50.44342 | 0.01 | 0.892
2024-03-28 15:39 | 10 | Glass | SE2020 | 5 cycle SE2020 | 18.494 | 0.3133 | 2.18 | 0.0294055 | -0.1833017 | 55.71263 | 0.0058811 | 0.478
2024-03-28 15:41 | 11 | Glass | SE2020 | 5 cycle SE2020 | 18.792 | 0.17725 | 1.76 | 0.1287258 | 0.6390728 | 54.29615 | 0.02574516 | 0.352
2024-03-28 15:43 | 12 | Glass | SE2020 | 5 cycle SE2020 | 17.508 | 0.387 | 3.48 | 0.615 | 1.607489 | 55.61885 | 0.123 | 0.696
2024-03-28 15:47 | 13 | Glass | SE2020 | 5 cycle SE2020 | 18.145 | 0.36245 | 3.245 | 0.06 | 1.40093 | 55.75166 | 0.012 | 0.649
2024-03-28 15:50 | 14 | Glass | SE2020 | 5 cycle SE2020 | 18.255 | 0.3846 | 2.835 | 0.015 | 1.469453 | 55.342 | 0.003 | 0.567
2024-03-28 15:53 | 15 | Glass | SE2020 | 5 cycle SE2020 | 19.42 | 0.4068 | 3.015 | 0.01 | 0 | 52.39848 | 0.002 | 0.681
2024-03-28 15:57 | 16 | Glass | SE2020 | 5 cycle SE2020 | 18.922 | 0.31504 | 2.065 | 0.02 | 1.120319 | 54.01145 | 0.004 | 0.414
2024-03-28 16:03 | 17 | Glass | SE2020 | 5 cycle SE2020 | 18.145 | 0.36028 | 2.71 | 0.21 | 1.393273 | 54.72799 | 0.042 | 0.542
2024-03-28 16:06 | 18 | Glass | SE2020 | 5 cycle SE2020 | 18.783 | 0.403 | 2.9 | 0 | 1.454405 | 53.20443 | 0 | 0.58
2024-03-28 16:09 | 19 | Glass | SE2020 | 5 cycle SE2020 | 18.175 | 0.36171 | 2.995 | 0.465 | 1.394189 | 54.35757 | 0.093 | 0.599
2024-03-28 16:12 | 20 | Glass | SE2020 | 5 cycle SE2020 | 19.171 | 0.3813 | 2.595 | 0.03344829 | -0.1080874 | 53.02355 | 0.006689659 | 0.559
2024-03-28 16:15 | 21 | Glass | SE2020 | 5 cycle SE2020 | 18.205 | 0.4569 | 3.445 | 0.02 | 1.744153 | 59.27156 | 0.004 | 0.69
2024-03-28 16:19 | 22 | Glass | SE2020 | 5 cycle SE2020 | 19.539 | 0.27783 | 2.205 | 0 | 0.9265835 | 53.4782 | 0 | 0.441
2024-03-28 16:22 | 23 | Glass | SE2020 | 5 cycle SE2020 | 16.841 | 0.34597 | 3.385 | 0.045 | 1.553148 | 54.8683 | 0.009 | 0.677
2024-03-28 16:25 | 24 | Glass | SE2020 | 5 cycle SE2020 | 18.633 | 0.4282 | 3.445 | 0 | 1.570331 | 52.61242 | 0 | 0.689
2024-03-28 16:30 | 25 | Glass | SE2020 | 5 cycle SE2020 | 18.842 | 0.472 | 3.16 | 0.005 | 1.692771 | 53.1073 | 0.001 | 0.632
2024-03-28 16:33 | 26 | Glass | SE2020 | 5 cycle SE2020 | 19.32 | 0.5767 | 4.085 | 0.21 | 1.965141 | 50.90766 | 0.042 | 0.817
2024-03-28 16:37 | 27 | Glass | SE2020 | 5 cycle SE2020 | 20.057 | 0.5278 | 3.355 | 0.185 | 1.670504 | 52.35906 | 0.037 | 0.671
2024-03-28 16:40 | 28 | Glass | SE2020 | 5 cycle SE2020 | 19.689 | 0.3704 | 2.32 | 0.02945719 | -0.2419327 | 53.99883 | 0.005891438 | 0.506
2024-03-28 16:43 | 29 | Glass | SE2020 | 5 cycle SE2020 | 17.637 | 0.33456 | 2.475 | 0.025 | 1.368554 | 56.58584 | 0.005 | 0.496
2024-03-28 16:46 | 30 | Glass | SE2020 | 5 cycle SE2020 | 17.846 | 0.28424 | 2.06 | 0.015 | 1.136114 | 54.71946 | 0.003 | 0.413
2024-03-28 16:48 | 31 | Glass | SE2020 | 5 cycle SE2020 | 17.528 | 0.4291 | 3.41 | 0.02 | 1.778295 | 53.59614 | 0.004 | 0.682
2024-03-28 16:52 | 32 | Glass | SE2020 | 5 cycle SE2020 | 18.514 | 0.5345 | 3.63 | 0.015 | 1.985442 | 56.14659 | 0.003 | 0.727
2024-03-28 16:55 | 33 | Glass | SE2020 | 5 cycle SE2020 | 19.161 | 0.4738 | 3.615 | 0.2977466 | 0.8024853 | 55.7753 | 0.05954933 | 0.724
2024-03-28 16:59 | 34 | Glass | SE2020 | 5 cycle SE2020 | 19.3 | 0.5164 | 3.75 | 0.015 | 1.76515 | 52.55414 | 0.003 | 0.75
2024-03-28 17:03 | 35 | Glass | SE2020 | 5 cycle SE2020 | 18.613 | 0.4636 | 3.84 | 0.05 | 0.07177606 | 51.35966 | 0.01 | 0.772
2024-03-28 17:07 | 36 | Glass | SE2020 | 5 cycle SE2020 | 18.952 | 0.5271 | 4.265 | 0.585 | 1.867436 | 56.7724 | 0.117 | 0.853
2024-03-28 17:11 | 37 | Glass | SE2020 | 5 cycle SE2020 | 18.852 | 0.4202 | 3.045 | 0.175 | 1.497874 | 55.81237 | 0.035 | 0.61
2024-03-28 17:14 | 38 | Glass | SE2020 | 5 cycle SE2020 | 19.529 | 0.4104 | 2.8 | 0.12 | 1.370116 | 51.50224 | 0.024 | 0.56
2024-03-28 17:17 | 39 | Glass | SE2020 | 5 cycle SE2020 | 19.211 | 0.6084 | 4.395 | 0.03248346 | 2.049948 | 53.11595 | 0.006496691 | 0.88
2024-03-28 17:22 | 40 | Glass | SE2020 | 5 cycle SE2020 | 18.195 | 0.35666 | 3.165 | 0.015 | -0.003076777 | 51.06237 | 0.003 | 0.292
2024-03-28 17:25 | 41 | Glass | SE2020 | 5 cycle SE2020 | 19.201 | 0.4327 | 3.26 | 0 | 1.49434 | 53.30734 | 0 | 0.652
2024-04-03 10:21 | 42 | Glass | SE2020 | 5 cycle SE2020 | 18.225 | 0.3763 | 2.58 | 0.015 | 1.441328 | 55.88783 | 0.003 | 0.517
2024-04-03 10:24 | 43 | Glass | SE2020 | 5 cycle SE2020 | 17.986 | 0.10418 | 1.43 | 0.17 | -0.005470862 | 56.70348 | 0.034 | 0.345
2024-04-03 10:30 | 44 | Glass | SE2020 | 5 cycle SE2020 | 17.896 | 0.21793 | 1.85 | 0.335 | 0.8663935 | 56.69045 | 0.067 | 0.37
2024-04-03 10:32 | 45 | Glass | SE2020 | 5 cycle SE2020 | 18.822 | 0.4055 | 3.86 | 1.06 | 1.457369 | 51.51379 | 0.212 | 0.772
2024-04-03 10:36 | 46 | Glass | SE2020 | 5 cycle SE2020 | 20.406 | 0.4867 | 3.425 | 0.6911141 | 0.0654347 | 53.75575 | 0.1382228 | 0.686
2024-04-03 10:40 | 47 | Glass | SE2020 | 5 cycle SE2020 | 18.643 | 0.3283 | 2.32 | 0.02 | 1.20048 | 54.04849 | 0.004 | 0.466
2024-04-03 10:43 | 48 | Glass | SE2020 | 5 cycle SE2020 | 19.28 | 0.4514 | 2.81 | 0.015 | -0.1266668 | 57.05597 | 0.003 | 0.586
2024-04-03 10:47 | 49 | Glass | SE2020 | 5 cycle SE2020 | 18.205 | 0.3951 | 2.605 | 0.0239096 | 1.517874 | 60.54591 | 0.00478192 | 0.521
2024-04-03 10:50 | 50 | Glass | SE2020 | 5 cycle SE2020 | 16.592 | 0.28482 | 2.55 | 0.585 | 1.315075 | 66.29547 | 0.117 | 0.51
2024-04-03 10:52 | 51 | Glass | SE2020 | 5 cycle SE2020 | 18.952 | 0.4206 | 3.52 | 0.01 | 0.5140058 | 52.23612 | 0.002 | 0.707
2024-04-03 10:56 | 52 | Glass | SE2020 | 5 cycle SE2020 | 18.613 | 0.3802 | 2.745 | 0.01695116 | 1.396197 | 52.77185 | 0.003390233 | 0.552
2024-04-03 10:59 | 53 | Glass | SE2020 | 5 cycle SE2020 | 18.075 | 0.3142 | 2.73 | 0.01059517 | -0.1938861 | 45.97339 | 0.002119034 | 0.597
2024-04-03 11:03 | 54 | Glass | SE2020 | 5 cycle SE2020 | 17.528 | 0.424 | 3.635 | 0.035 | 1.75716 | 49.82817 | 0.007 | 0.727
2024-04-03 11:07 | 55 | Glass | SE2020 | 5 cycle SE2020 | 17.438 | 0.4542 | 3.78 | 0.035 | 1.888397 | 52.02011 | 0.007 | 0.758
2024-04-03 11:10 | 56 | Glass | SE2020 | 5 cycle SE2020 | 18.583 | 0.4296 | 2.97 | 0.035 | 1.583955 | 55.40727 | 0.007 | 0.594
2024-04-03 11:14 | 57 | Glass | SE2020 | 5 cycle SE2020 | 18.912 | 0.5863 | 4.25 | 0.37 | 2.086089 | 54.24823 | 0.074 | 0.851
2024-04-03 11:18 | 58 | Glass | SE2020 | 5 cycle SE2020 | 19.41 | 0.421 | 2.655 | 0.02 | -0.3796926 | 55.93417 | 0.004 | 0.574
2024-04-05 11:09 | 1 | Glass | Unsized | Control JT1 (2) | 18.347 | 0.0318 | 0.32 | 0.01 | -0.3144778 | 46.41917 | 0.002 | 0.174
2024-04-05 11:11 | 2 | Glass | Unsized | Control JT1 (2) | 19.432 | 0.17251 | 1.18 | 0.04243256 | 0.5711667 | 54.87674 | 0.008486513 | 0.236
2024-04-05 11:14 | 3 | Glass | Unsized | Control JT1 (2) | 17.928 | 0.11582 | 1.145 | 0.23 | 0.4553209 | 54.37818 | 0.046 | 0.231
2024-04-05 11:17 | 4 | Glass | Unsized | Control JT1 (2) | 17.928 | 0.09122 | 1.21 | 0.015 | 0.361357 | 47.71997 | 0.003 | 0.242
2024-04-05 11:19 | 5 | Glass | Unsized | Control JT1 (2) | 17.161 | 0.17441 | 1.415 | 0.055 | 0.7540433 | 54.9879 | 0.011 | 0.283
2024-04-05 11:20 | 6 | Glass | Unsized | Control JT1 (2) | 19.422 | 0.09826 | 0.73 | 0.045 | 0.3316645 | 55.10355 | 0.009 | 0.146
2024-04-05 11:22 | 7 | Glass | Unsized | Control JT1 (2) | 16.305 | 0.15915 | 1.785 | 0.17 | 0.7622109 | 54.57273 | 0.034 | 0.357
2024-04-05 11:24 | 8 | Glass | Unsized | Control JT1 (2) | 16.056 | 0.10605 | 1.475 | 0 | 0.5237765 | 54.84045 | 0 | 0.295
2024-04-05 11:27 | 9 | Glass | Unsized | Control JT1 (2) | 17.261 | 0.3912 | 3.485 | 0.425 | 0 | 55.7968 | 0.085 | 0.77
2024-04-05 11:32 | 10 | Glass | Unsized | Control JT1 (2) | 20.189 | 0.371 | 2.725 | 0.585 | 1.158922 | 53.42971 | 0.117 | 0.545
2024-04-05 11:45 | 11 | Glass | Unsized | Control JT1 (2) | 18.855 | 0.5032 | 4.05 | 0.635 | 1.802178 | 53.64102 | 0.127 | 0.814
2024-04-05 11:53 | 12 | Glass | Unsized | Control JT1 (2) | 19.402 | 0.11737 | 0.73 | 0.015 | 0.3969851 | 57.40589 | 0.003 | 0.146
2024-04-05 11:54 | 13 | Glass | Unsized | Control JT1 (2) | 17.002 | 0.25114 | 2.905 | 0.2827708 | 1.1016 | 53.15012 | 0.05655416 | 0.581
2024-04-05 11:58 | 14 | Glass | Unsized | Control JT1 (2) | 18.685 | 0.15203 | 1.67 | 0.6347504 | 0.5544383 | 54.1785 | 0.1269501 | 0.334
2024-04-05 12:00 | 15 | Glass | Unsized | Control JT1 (2) | 18.685 | 0.1361 | 1.345 | 0.2475989 | 0.4963431 | 44.214 | 0.04951979 | 0.269
2024-04-05 12:02 | 16 | Glass | Unsized | Control JT1 (2) | 17.809 | 0.13609 | 1.08 | 0.035 | 0.5449277 | 56.84414 | 0.007 | 0.217
2024-04-05 12:03 | 17 | Glass | Unsized | Control JT1 (2) | 17.39 | 0.25856 | 2.17 | 0.04343874 | 1.08861 | 52.7414 | 0.008687748 | 0.434
2024-04-05 12:06 | 18 | Glass | Unsized | Control JT1 (2) | 16.912 | 0.18851 | 1.73 | 0.195 | 0.8343266 | 55.11266 | 0.039 | 0.346
2024-04-05 12:08 | 19 | Glass | Unsized | Control JT1 (2) | 17.918 | 0.20531 | 1.97 | 0.015 | 0.7996643 | 57.26318 | 0.003 | 0.394
2024-04-05 12:10 | 20 | Glass | Unsized | Control JT1 (2) | 17.371 | 0.4682 | 3.6 | 0.035 | -2.547815 | 57.77954 | 0.007 | 0.721
2024-04-05 12:14 | 21 | Glass | Unsized | Control JT1 (2) | 17.012 | 0.4276 | 3.725 | 0.2397704 | 1.881209 | 55.25151 | 0.04795407 | 0.745
2024-04-05 12:18 | 22 | Glass | Unsized | Control JT1 (2) | 17.361 | 0.28384 | 2.39 | 0.345 | 1.198535 | 58.12674 | 0.069 | 0.478
2024-04-05 12:21 | 23 | Glass | Unsized | Control JT1 (2) | 19.502 | 0.27255 | 2.53 | 0.1025633 | 0.9108198 | 55.95275 | 0.02051266 | 0.506
2024-04-05 12:24 | 24 | Glass | Unsized | Control JT1 (2) | 16.215 | 0.14357 | 1.71 | 0.475 | 0.6952483 | 55.74292 | 0.095 | 0.342
2024-04-05 12:26 | 25 | Glass | Unsized | Control JT1 (2) | 18.277 | 0.12788 | 0.985 | 0.035 | 0.4874195 | 56.0917 | 0.007 | 0.197
2024-04-05 12:28 | 26 | Glass | Unsized | Control JT1 (2) | 19.612 | 0.4614 | 2.895 | 0.0366602 | -2.911832 | 55.65462 | 0.00733204 | 0.579
2024-04-05 12:32 | 27 | Glass | Unsized | Control JT1 (2) | 18.745 | 0.11602 | 0.82 | 0.02916434 | 0.4201192 | 59.51939 | 0.005832868 | 0.165
2024-04-05 12:33 | 28 | Glass | Unsized | Control JT1 (2) | 21.474 | 0.19464 | 1.46 | 0.46 | 0.5349104 | 53.12063 | 0.092 | 0.292
2024-04-05 12:35 | 29 | Glass | Unsized | Control JT1 (2) | 17.122 | 0.09175 | 1.41 | 0.02396185 | 0.3984806 | 33.02277 | 0.004792371 | 0.282
2024-04-05 12:37 | 30 | Glass | Unsized | Control JT1 (2) | 16.534 | 0.16246 | 2.055 | 0.73 | 0.7566599 | 56.32953 | 0.146 | 0.411
2024-04-05 12:40 | 31 | Glass | Unsized | Control JT1 (2) | 18.486 | 0.10418 | 0.82 | 0.05 | 0.388158 | 55.62749 | 0.01 | 0.164
2024-04-05 12:41 | 32 | Glass | Unsized | Control JT1 (2) | 18.098 | 0.15666 | 1.665 | 0.6165273 | 0.6089857 | 56.76028 | 0.1233055 | 0.333
2024-04-05 12:44 | 33 | Glass | Unsized | Control JT1 (2) | 16.026 | 0.12739 | 1.735 | 0.195 | 0.631383 | 56.33063 | 0.039 | 0.348
2024-04-05 12:46 | 34 | Glass | Unsized | Control JT1 (2) | 18.556 | 0.13577 | 1.535 | 0.6442859 | 0.4837439 | 55.21985 | 0.1288572 | 0.308
2024-04-05 12:54 | 35 | Glass | Unsized | Control JT1 (2) | 17.769 | 0.2857 | 2.035 | 0.015 | 1.152111 | 56.29301 | 0.003 | 0.407
2024-04-05 12:57 | 36 | Glass | Unsized | Control JT1 (2) | 18.317 | 0.33545 | 3.07 | 0.795 | 1.273002 | 55.64377 | 0.159 | 0.614
2024-04-05 13:00 | 37 | Glass | Unsized | Control JT1 (2) | 18.237 | 0.24031 | 1.71 | 0.015 | 0.875144 | 57.30517 | 0.003 | 0.343
2024-04-05 13:03 | 38 | Glass | Unsized | Control JT1 (2) | 17.908 | 0.17102 | 1.93 | 0.02398953 | 0.6768849 | 54.18242 | 0.004797907 | 0.387
2024-04-05 13:12 | 39 | Glass | Unsized | Control JT1 (2) | 19.771 | 0.10136 | 0.575 | 0.015 | 0.3301562 | 57.41614 | 0.003 | 0.115
2024-04-05 13:23 | 40 | Glass | Unsized | Control JT1 (2) | 20.568 | 0.4603 | 2.435 | 0.085 | 0.3587585 | 58.63638 | 0.017 | 0.489
2024-04-05 13:26 | 41 | Glass | Unsized | Control JT1 (2) | 20.797 | 0.7177 | 5.03 | 0.64 | 2.112767 | 55.87236 | 0.128 | 1.006
2024-04-05 13:31 | 42 | Glass | Unsized | Control JT1 (2) | 17.131 | 0.08074 | 1.705 | 0.17 | 0.3502946 | 58.94492 | 0.034 | 0.341
2024-04-05 13:33 | 43 | Glass | Unsized | Control JT1 (2) | 17.61 | 0.29799 | 2.39 | 0.035 | 1.223469 | 56.29471 | 0.007 | 0.478
2024-04-05 13:35 | 44 | Glass | Unsized | Control JT1 (2) | 16.863 | 0.1405 | 1.135 | 0.035 | 0.6290958 | 60.86808 | 0.007 | 0.227
2024-04-05 13:37 | 45 | Glass | Unsized | Control JT1 (2) | 16.946 | 0.33178 | 2.795 | 0.035 | 1.468784 | 54.25484 | 0.007 | 0.56
2024-04-05 13:40 | 46 | Glass | Unsized | Control JT1 (2) | 17.361 | 0.23092 | 2.15 | 0.41 | 0.9349347 | 55.49478 | 0.082 | 0.431
2024-04-05 13:47 | 47 | Glass | Unsized | Control JT1 (2) | 21.195 | 0.6473 | 3.5 | 0.07 | 1.730897 | 55.22473 | 0.014 | 0.714
2024-04-05 13:52 | 48 | Glass | Unsized | Control JT1 (2) | 17.799 | 0.13942 | 1.365 | 0.385 | 0.5597273 | 56.04496 | 0.077 | 0.274
2024-04-05 13:54 | 49 | Glass | Unsized | Control JT1 (2) | 17.6 | 0.14751 | 1.62 | 0.5668614 | 0.6063261 | 57.08993 | 0.1133723 | 0.324
2024-04-05 13:56 | 50 | Glass | Unsized | Control JT1 (2) | 17.54 | 0.12519 | 1.555 | 0.1142341 | 0.5181083 | 56.23758 | 0.02284683 | 0.311
2024-04-05 13:58 | 51 | Glass | Unsized | Control JT1 (2) | 21.604 | 0.5402 | 2.875 | 0.02720434 | 1.473657 | 52.91153 | 0.005440868 | 0.575
2024-04-05 14:02 | 52 | Glass | Unsized | Control JT1 (2) | 17.958 | 0.32301 | 2.465 | 0.035 | 1.272609 | 53.69411 | 0.007 | 0.494
2024-04-05 14:05 | 53 | Glass | Unsized | Control JT1 (2) | 21.643 | 0.24525 | 1.2 | 0.005 | 0.666629 | 55.54698 | 0.001 | 0.24
2024-04-05 14:08 | 1 | Glass | APTMS | Control JT2 (2) | 19.245 | 0.644 | 4.03 | 0 | 2.213911 | 56.20646 | 0 | 0.806
2024-04-05 14:13 | 2 | Glass | APTMS | Control JT2 (2) | 19.036 | 0.5891 | 3.905 | 0.03 | 1.927238 | 54.45273 | 0.006 | 0.781
2024-04-05 14:17 | 3 | Glass | APTMS | Control JT2 (2) | 18.199 | 0.27924 | 1.91 | 0.01 | 1.072862 | 57.29796 | 0.002 | 0.382
2024-04-05 14:19 | 4 | Glass | APTMS | Control JT2 (2) | 18.419 | 0.1723 | 1.465 | 0.325 | 0.646641 | 55.86327 | 0.065 | 0.293
2024-04-05 14:21 | 5 | Glass | APTMS | Control JT2 (2) | 20.929 | 0.4995 | 2.96 | 0.3 | 1.45194 | 54.98397 | 0.06 | 0.592
2024-04-05 14:24 | 6 | Glass | APTMS | Control JT2 (2) | 20.989 | 0.4822 | 3.165 | 0.6378256 | 0.37717 | 54.74436 | 0.1275651 | 0.635
2024-04-05 14:28 | 7 | Glass | APTMS | Control JT2 (2) | 21.138 | 0.547 | 3.14 | 0.265 | 1.557871 | 53.96162 | 0.053 | 0.628
2024-04-05 14:31 | 8 | Glass | APTMS | Control JT2 (2) | 17.024 | 0.19713 | 1.925 | 0.335 | 0.8556312 | 53.79854 | 0.067 | 0.386
2024-04-05 14:34 | 9 | Glass | APTMS | Control JT2 (2) | 17.492 | 0.28659 | 2.26 | 0.14 | 1.192593 | 56.21574 | 0.028 | 0.452
2024-04-05 14:36 | 10 | Glass | APTMS | Control JT2 (2) | 17.771 | 0.5665 | 4.3 | 0.02844359 | 2.283948 | 55.34852 | 0.005688718 | 0.86
2024-04-05 14:40 | 11 | Glass | APTMS | Control JT2 (2) | 18.02 | 0.6068 | 5.1 | 0.07 | 2.379283 | 55.06273 | 0.014 | 1.02
2024-04-05 15:13 | 12 | Glass | APTMS | Control JT2 (2) | 19.714 | 0.3968 | 3.995 | 1.335 | -0.0005897027 | 49.86205 | 0.267 | 0.856
2024-04-05 15:18 | 13 | Glass | APTMS | Control JT2 (2) | 18.618 | 0.15502 | 0.995 | 0.07 | 0.5670679 | 65.97648 | 0.014 | 0.199
2024-04-05 15:20 | 14 | Glass | APTMS | Control JT2 (2) | 18.588 | 0.18276 | 1.775 | 0.335 | 0.6734819 | 60.94444 | 0.067 | 0.355
2024-04-05 15:22 | 15 | Glass | APTMS | Control JT2 (2) | 19.345 | 0.11732 | 0.955 | 0.2749807 | 0.3991579 | 56.63755 | 0.05499613 | 0.191
2024-04-05 15:23 | 16 | Glass | APTMS | Control JT2 (2) | 18.458 | 0.12294 | 0.95 | 0.135 | 0.4594455 | 56.36235 | 0.027 | 0.19
2024-04-05 15:25 | 17 | Glass | APTMS | Control JT2 (2) | 18.13 | 0.5317 | 4.1 | 0.51 | 2.059592 | 58.14219 | 0.102 | 0.82
2024-04-05 15:28 | 18 | Glass | APTMS | Control JT2 (2) | 18.698 | 0.4173 | 3.28 | 0.48 | 1.519736 | 53.58882 | 0.096 | 0.656
2024-04-05 15:32 | 19 | Glass | APTMS | Control JT2 (2) | 18.618 | 0.12423 | 1.03 | 0.21 | 0.4563211 | 54.21141 | 0.042 | 0.206
2024-04-05 15:33 | 20 | Glass | APTMS | Control JT2 (2) | 18.996 | 0.28466 | 2.255 | 0.445 | 1.003884 | 54.7492 | 0.089 | 0.451
2024-04-05 15:36 | 21 | Glass | APTMS | Control JT2 (2) | 18.688 | 0.09689 | 0.755 | 0.035 | 0.3532347 | 53.96706 | 0.007 | 0.151
2024-04-05 15:38 | 22 | Glass | APTMS | Control JT2 (2) | 19.714 | 0.1611 | 1.055 | 0.055 | 0.5277839 | 55.0422 | 0.011 | 0.211
2024-04-05 15:39 | 23 | Glass | APTMS | Control JT2 (2) | 19.664 | 0.5869 | 3.81 | 0.035 | 1.830143 | 54.51924 | 0.007 | 0.762
2024-04-05 15:43 | 24 | Glass | APTMS | Control JT2 (2) | 18.498 | 0.28452 | 2.015 | 0.02632491 | 1.058701 | 54.86651 | 0.005264982 | 0.403
2024-04-05 15:45 | 25 | Glass | APTMS | Control JT2 (2) | 18.578 | 0.4792 | 3.645 | 0.43 | 1.359039 | 54.96305 | 0.086 | 0.731
2024-04-05 15:49 | 26 | Glass | APTMS | Control JT2 (2) | 19.216 | 0.24994 | 1.8 | 0.2154706 | 0.8618266 | 53.73809 | 0.04309412 | 0.36
2024-04-05 15:51 | 27 | Glass | APTMS | Control JT2 (2) | 18.1 | 0.3724 | 3.415 | 0.5043261 | 0.008861104 | 53.91876 | 0.1008652 | 0.749
2024-04-05 15:56 | 28 | Glass | APTMS | Control JT2 (2) | 20.869 | 0.5352 | 3.315 | 0.405 | 1.563794 | 53.60668 | 0.081 | 0.664
2024-04-05 16:00 | 29 | Glass | APTMS | Control JT2 (2) | 20.68 | 0.6442 | 3.705 | 0.035 | 1.917917 | 53.81706 | 0.007 | 0.741
2024-04-05 16:04 | 30 | Glass | APTMS | Control JT2 (2) | 18.468 | 0.3693 | 2.655 | 0.1082911 | 1.378636 | 53.98368 | 0.02165823 | 0.531
2024-04-05 16:06 | 31 | Glass | APTMS | Control JT2 (2) | 18.04 | 0.20766 | 1.55 | 0.05 | 0.8124374 | 56.49846 | 0.01 | 0.31
2024-04-05 16:19 | 32 | Glass | APTMS | Control JT2 (2) | 20.132 | 0.7758 | 4.98 | 0.06 | 2.38785 | 58.60353 | 0.012 | 0.997
2024-04-05 16:24 | 33 | Glass | APTMS | Control JT2 (2) | 18.478 | 0.5138 | 3.995 | 0.625 | 1.915995 | 57.2099 | 0.125 | 0.799
2024-04-05 16:33 | 34 | Glass | APTMS | Control JT2 (2) | 17.293 | 0.19153 | 1.9 | 0.54 | 0.7775737 | 59.39897 | 0.108 | 0.381
2024-04-05 16:35 | 35 | Glass | APTMS | Control JT2 (2) | 17.773 | 0.4812 | 4.07 | 0.5663927 | -2.646365 | 55.99203 | 0.1132785 | 0.815
2024-04-05 16:44 | 36 | Glass | APTMS | Control JT2 (2) | 19.604 | 0.32292 | 2.795 | 0.835 | 1.069832 | 53.95613 | 0.167 | 0.559
2024-04-05 16:47 | 37 | Glass | APTMS | Control JT2 (2) | 17.931 | 0.485 | 4.06 | 0.4863929 | 1.068026 | 54.3604 | 0.09727859 | 0.814
2024-04-05 17:01 | 38 | Glass | APTMS | Control JT2 (2) | 21.606 | 0.34691 | 2.12 | 0.46 | 0.9461897 | 57.23607 | 0.092 | 0.424
2024-04-05 17:08 | 39 | Glass | APTMS | Control JT2 (2) | 18.185 | 0.5251 | 3.78 | 0.05 | 2.021741 | 56.28921 | 0.01 | 0.757
2024-04-05 17:13 | 40 | Glass | APTMS | Control JT2 (2) | 18.468 | 0.5557 | 4.405 | 0.585 | 2.074487 | 54.91682 | 0.117 | 0.881
2024-04-05 17:17 | 41 | Glass | APTMS | Control JT2 (2) | 18.269 | 0.4989 | 4.735 | 0.04 | 1.810922 | 56.23204 | 0.008 | 0.949
2024-04-05 17:23 | 42 | Glass | APTMS | Control JT2 (2) | 17.223 | 0.17808 | 1.44 | 0 | 0.7643771 | 63.49045 | 0 | 0.288
2024-04-05 17:25 | 43 | Glass | APTMS | Control JT2 (2) | 18.1 | 0.6852 | 5.55 | 0.695 | 2.662995 | 56.27064 | 0.139 | 1.11
2024-04-05 17:31 | 44 | Glass | APTMS | Control JT2 (2) | 17.781 | 0.18727 | 2.085 | 0.01 | 0.7537213 | 51.84331 | 0.002 | 0.417
2024-04-08 10:23 | 45 | Glass | APTMS | Control JT2 (2) | 16.636 | 0.21007 | 2.04 | 0.41 | 0.9657991 | 60.32636 | 0.082 | 0.409
2024-04-08 10:27 | 46 | Glass | APTMS | Control JT2 (2) | 18.279 | 0.2488 | 1.97 | 0.28 | 0.9481032 | 55.82402 | 0.056 | 0.394
2024-04-08 10:30 | 47 | Glass | APTMS | Control JT2 (2) | 18.349 | 0.5138 | 3.66 | 0.035 | 1.94303 | 55.90719 | 0.007 | 0.732
2024-04-08 10:33 | 48 | Glass | APTMS | Control JT2 (2) | 18.757 | 0.1651 | 1.095 | 0.07 | 0.5974897 | 56.78244 | 0.014 | 0.219
2024-04-08 10:35 | 49 | Glass | APTMS | Control JT2 (2) | 18.847 | 0.19808 | 1.35 | 0.025 | 0.710013 | 56.93452 | 0.005 | 0.27
2024-04-08 10:37 | 50 | Glass | APTMS | Control JT2 (2) | 18.618 | 0.7478 | 5.775 | 0.397383 | 2.745714 | 54.96931 | 0.07947659 | 1.16
2024-04-08 10:45 | 1 | Glass | SE2020 | Control SE2020 (2) | 15.859 | 0.3827 | 3.6 | 0.02 | 1.928783 | 53.48723 | 0.004 | 0.742
2024-04-08 10:49 | 2 | Glass | SE2020 | Control SE2020 (2) | 17.422 | 0.4211 | 3.17 | 0.015 | 1.766442 | 55.84602 | 0.003 | 0.634
2024-04-08 10:52 | 3 | Glass | SE2020 | Control SE2020 (2) | 17.442 | 0.409 | 3.055 | 0.04420217 | -0.1035422 | 58.09882 | 0.008840433 | 0.647
2024-04-08 10:57 | 4 | Glass | SE2020 | Control SE2020 (2) | 18.458 | 0.6755 | 5.4 | 0.015 | 2.524447 | 53.07212 | 0.003 | 1.08
2024-04-08 11:01 | 5 | Glass | SE2020 | Control SE2020 (2) | 18.429 | 0.4865 | 3.48 | 0.5763474 | -2.72543 | 63.23105 | 0.1152695 | 0.698
2024-04-08 11:06 | 6 | Glass | SE2020 | Control SE2020 (2) | 18.06 | 0.6013 | 4.63 | 0.38 | 2.347285 | 56.02541 | 0.076 | 0.926
2024-04-08 11:10 | 7 | Glass | SE2020 | Control SE2020 (2) | 17.203 | 0.5696 | 5.655 | 0.5594565 | 2.450596 | 51.67725 | 0.1118913 | 1.131
2024-04-08 11:15 | 8 | Glass | SE2020 | Control SE2020 (2) | 17.064 | 0.4632 | 3.685 | 0.015 | -0.0005247225 | 57.59932 | 0.003 | 0.771
2024-04-08 11:19 | 9 | Glass | SE2020 | Control SE2020 (2) | 17.662 | 0.3733 | 3.39 | 0.545 | 1.523661 | 52.7187 | 0.109 | 0.678
2024-04-08 11:23 | 10 | Glass | SE2020 | Control SE2020 (2) | 21.029 | 0.693 | 4.03 | 0.3939412 | 1.984349 | 55.30922 | 0.07878824 | 0.807
2024-04-08 11:27 | 11 | Glass | SE2020 | Control SE2020 (2) | 20.76 | 0.29261 | 2.12 | 0.085 | 0.8644593 | 52.81494 | 0.017 | 0.424
2024-04-08 11:29 | 12 | Glass | SE2020 | Control SE2020 (2) | 20.481 | 0.555 | 3.175 | 0.04400685 | 1.682794 | 54.91544 | 0.008801369 | 0.636
2024-04-08 11:33 | 13 | Glass | SE2020 | Control SE2020 (2) | 16.416 | 0.3724 | 3.365 | 0.07946172 | 1.759483 | 54.45971 | 0.01589234 | 0.673
2024-04-08 11:36 | 14 | Glass | SE2020 | Control SE2020 (2) | 15.918 | 0.30219 | 2.78 | 0.025 | 1.518494 | 56.68376 | 0.005 | 0.556
2024-04-08 11:39 | 15 | Glass | SE2020 | Control SE2020 (2) | 17.313 | 0.4492 | 3.775 | 0.445 | 0 | 57.58841 | 0.089 | 0.805
2024-04-08 11:46 | 16 | Glass | SE2020 | Control SE2020 (2) | 16.904 | 0.3415 | 2.46 | 0 | 1.521675 | 61.53548 | 0 | 0.492
2024-04-08 11:50 | 17 | Glass | SE2020 | Control SE2020 (2) | 18.857 | 0.52 | 3.28 | 0.0880569 | 1.861951 | 62.34136 | 0.01761138 | 0.656
2024-04-08 11:53 | 18 | Glass | SE2020 | Control SE2020 (2) | 19.654 | 0.5222 | 3.57 | 0.4114628 | 1.721254 | 54.72448 | 0.08229256 | 0.715
2024-04-08 11:57 | 19 | Glass | SE2020 | Control SE2020 (2) | 19.455 | 0.702 | 5.185 | 0.5061306 | 2.360473 | 50.31205 | 0.1012261 | 1.038
2024-04-08 12:02 | 20 | Glass | SE2020 | Control SE2020 (2) | 19.166 | 0.5517 | 3.58 | 0.1475601 | 1.912274 | 56.15316 | 0.02951202 | 0.716
2024-04-08 12:06 | 21 | Glass | SE2020 | Control SE2020 (2) | 17.672 | 0.4548 | 3.98 | 0.605 | 0.7937882 | 54.58497 | 0.121 | 0.799
2024-04-08 12:12 | 22 | Glass | SE2020 | Control SE2020 (2) | 19.355 | 0.7254 | 4.585 | 0.4294857 | 2.18236 | 60.23325 | 0.08589714 | 0.918
2024-04-08 12:28 | 23 | Glass | SE2020 | Control SE2020 (2) | 20.421 | 0.5653 | 3.6 | 0.445 | 1.725977 | 54.85959 | 0.089 | 0.72
2024-04-08 12:32 | 24 | Glass | SE2020 | Control SE2020 (2) | 20.102 | 0.528 | 3.745 | 0.7727978 | 1.663663 | 55.86652 | 0.1545596 | 0.749
2024-04-08 12:36 | 25 | Glass | SE2020 | Control SE2020 (2) | 18.817 | 0.5407 | 3.585 | 0.165 | 1.938917 | 56.9217 | 0.033 | 0.717
2024-04-08 12:40 | 26 | Glass | SE2020 | Control SE2020 (2) | 18.329 | 0.6089 | 4.25 | 0.355 | 2.1326 | 60.43195 | 0.071 | 0.851
2024-04-08 12:44 | 27 | Glass | SE2020 | Control SE2020 (2) | 20.59 | 0.6406 | 3.87 | 0.04 | 1.923908 | 51.57836 | 0.008 | 0.774
2024-04-08 12:48 | 28 | Glass | SE2020 | Control SE2020 (2) | 18.628 | 0.523 | 3.33 | 0.005 | 1.919019 | 57.62172 | 0.001 | 0.666
2024-04-08 12:51 | 29 | Glass | SE2020 | Control SE2020 (2) | 18.767 | 0.4504 | 3.325 | 0.385 | 1.628241 | 54.74135 | 0.077 | 0.667
2024-04-08 12:54 | 30 | Glass | SE2020 | Control SE2020 (2) | 18.857 | 0.4507 | 3.295 | 0.265 | 0.005943921 | 53.89026 | 0.053 | 0.729
2024-04-08 12:59 | 31 | Glass | SE2020 | Control SE2020 (2) | 19.166 | 0.504 | 4.1 | 0.7909865 | 1.746939 | 53.30583 | 0.1581973 | 0.82
2024-04-08 13:03 | 32 | Glass | SE2020 | Control SE2020 (2) | 19.564 | 0.5336 | 3.385 | 0.035 | 1.77505 | 54.4406 | 0.007 | 0.677
2024-04-08 13:06 | 33 | Glass | SE2020 | Control SE2020 (2) | 19.813 | 0.4213 | 2.73 | 0.04967999 | -0.28802 | 52.15866 | 0.009935999 | 0.581
2024-04-08 13:09 | 34 | Glass | SE2020 | Control SE2020 (2) | 18.927 | 0.4987 | 3.475 | 0.4826582 | 0.8583485 | 59.73607 | 0.09653164 | 0.696
2024-04-08 13:13 | 35 | Glass | SE2020 | Control SE2020 (2) | 19.345 | 0.5401 | 3.735 | 0.3181116 | 1.704552 | 54.10506 | 0.06362232 | 0.747
2024-04-08 13:17 | 36 | Glass | SE2020 | Control SE2020 (2) | 19.714 | 0.6388 | 4.345 | 0.2 | 2.092789 | 50.94759 | 0.04 | 0.869
2024-04-08 13:21 | 37 | Glass | SE2020 | Control SE2020 (2) | 18.16 | 0.19721 | 1.515 | 0.1848458 | 0.7612745 | 56.23961 | 0.03696916 | 0.303
2024-04-08 13:23 | 38 | Glass | SE2020 | Control SE2020 (2) | 17.642 | 0.4294 | 3.01 | 0.035 | -0.1106986 | 60.36658 | 0.007 | 0.635
2024-04-08 13:27 | 39 | Glass | SE2020 | Control SE2020 (2) | 17.791 | 0.4003 | 2.94 | 0.004015395 | 1.467453 | 55.49889 | 0.0008030791 | 0.589
2024-04-08 13:30 | 40 | Glass | SE2020 | Control SE2020 (2) | 18.548 | 0.5043 | 4.085 | 0.4540939 | 1.866401 | 55.14555 | 0.09081878 | 0.817
2024-04-08 13:34 | 41 | Glass | SE2020 | Control SE2020 (2) | 18.309 | 0.4649 | 4.04 | 0.925 | 0.9901976 | 57.24082 | 0.185 | 0.809
2024-04-08 13:38 | 42 | Glass | SE2020 | Control SE2020 (2) | 18.658 | 0.07764 | 0.61 | 0.025 | 0.2830876 | 57.35807 | 0.005 | 0.123
2024-04-08 13:39 | 43 | Glass | SE2020 | Control SE2020 (2) | 20.261 | 0.5497 | 3.37 | 0.03963033 | 1.70496 | 52.53704 | 0.007926067 | 0.675
2024-04-08 13:42 | 44 | Glass | SE2020 | Control SE2020 (2) | 19.116 | 0.4981 | 3.795 | 0.8088733 | 1.735532 | 58.20731 | 0.1617747 | 0.759
2024-04-08 13:45 | 45 | Glass | SE2020 | Control SE2020 (2) | 17.921 | 0.1222 | 0.895 | 0.035 | 0.4844588 | 62.57345 | 0.007 | 0.179
2024-04-08 13:47 | 46 | Glass | SE2020 | Control SE2020 (2) | 19.196 | 0.5014 | 3.455 | 0.07 | 1.732499 | 52.25605 | 0.014 | 0.691
2024-04-08 13:50 | 47 | Glass | SE2020 | Control SE2020 (2) | 19.455 | 0.3707 | 2.495 | 0.1 | 0.000571869 | 52.69219 | 0.02 | 0.527
2024-04-08 13:53 | 48 | Glass | SE2020 | Control SE2020 (2) | 18.797 | 0.26153 | 1.89 | 0.03511383 | 0.9424418 | 52.24678 | 0.007022766 | 0.378
2024-04-08 13:55 | 49 | Glass | SE2020 | Control SE2020 (2) | 20.74 | 0.536 | 3.415 | 0.1530246 | 1.586563 | 52.94977 | 0.03060492 | 0.683
2024-04-08 13:58 | 50 | Glass | SE2020 | Control SE2020 (2) | 19.843 | 0.5574 | 4.01 | 0.78 | 1.802447 | 55.92452 | 0.156 | 0.802
2024-04-08 14:02 | 51 | Glass | SE2020 | Control SE2020 (2) | 18.409 | 0.44 | 3.36 | 0.215 | 1.653112 | 52.51302 | 0.043 | 0.672
2024-04-08 14:05 | 52 | Glass | SE2020 | Control SE2020 (2) | 19.399 | 0.4217 | 3.335 | 0.41 | -1.865768 | 48.19938 | 0.082 | 0.668
2024-04-08 14:08 | 53 | Glass | SE2020 | Control SE2020 (2) | 17.512 | 0.4012 | 3.445 | 0.52 | 1.66571 | 56.40469 | 0.104 | 0.689
2024-04-08 14:11 | 54 | Glass | SE2020 | Control SE2020 (2) | 18.209 | 0.451 | 3.67 | 0.355 | 0.006028893 | 52.00734 | 0.071 | 0.753
2024-04-09 16:15 | 55 | Glass | SE2020 | Control SE2020 (2) | 20.102 | 0.7044 | 4.905 | 0.4794477 | 2.219478 | 50.27636 | 0.09588953 | 0.981
2024-04-09 16:19 | 56 | Glass | SE2020 | Control SE2020 (2) | 19.455 | 0.7766 | 5.375 | 0.2399726 | 2.611423 | 52.54406 | 0.04799453 | 1.075
2024-04-09 16:23 | 57 | Glass | SE2020 | Control SE2020 (2) | 18.757 | 0.4361 | 3.285 | 0.445 | 1.578227 | 54.7189 | 0.089 | 0.657
2024-04-09 16:27 | 58 | Glass | SE2020 | Control SE2020 (2) | 19.026 | 0.4438 | 3.005 | 0.02302335 | 0.3767078 | 52.85331 | 0.004604671 | 0.606
2024-04-09 16:31 | 59 | Glass | SE2020 | Control SE2020 (2) | 17.711 | 0.39738 | 3.02 | 0.195 | 1.60929 | 55.94264 | 0.039 | 0.605
2024-04-09 16:34 | 60 | Glass | SE2020 | Control SE2020 (2) | 17.383 | 0.33091 | 2.49 | 0.005 | 1.394093 | 58.21265 | 0.001 | 0.499
2024-04-10 10:26 | 1 | Glass | Unsized | 1 cycle JT1 (2) | 17.241 | 0.4441 | 3.88 | 0.3077392 | 1.902243 | 54.91196 | 0.06154783 | 0.776
2024-04-10 10:31 | 2 | Glass | Unsized | 1 cycle JT1 (2) | 16.833 | 0.2363 | 1.945 | 0.05 | 1.06182 | 58.29989 | 0.01 | 0.389
2024-04-10 10:33 | 3 | Glass | Unsized | 1 cycle JT1 (2) | 17.301 | 0.16655 | 1.275 | 0.005 | 0.7084551 | 54.79575 | 0.001 | 0.255
2024-04-10 10:35 | 4 | Glass | Unsized | 1 cycle JT1 (2) | 16.853 | 0.2169 | 2.16 | 0 | 0.9723334 | 56.59695 | 0 | 0.432
2024-04-10 10:37 | 5 | Glass | Unsized | 1 cycle JT1 (2) | 19.482 | 0.33323 | 2.185 | 0.085 | 1.117859 | 54.68597 | 0.017 | 0.437
2024-04-10 10:40 | 6 | Glass | Unsized | 1 cycle JT1 (2) | 18.078 | 0.1667 | 1.27 | 0 | 0.6494488 | 58.19449 | 0 | 0.254
2024-04-10 10:41 | 7 | Glass | Unsized | 1 cycle JT1 (2) | 15.319 | 0.28288 | 2.98 | 0.015 | 1.534799 | 54.43665 | 0.003 | 0.596
2024-04-10 10:44 | 8 | Glass | Unsized | 1 cycle JT1 (2) | 17.898 | 0.21802 | 1.775 | 0.245 | 0.8650075 | 55.74213 | 0.049 | 0.356
2024-04-10 10:47 | 9 | Glass | Unsized | 1 cycle JT1 (2) | 17.898 | 0.26206 | 1.915 | 0.01 | 1.039138 | 54.40455 | 0.002 | 0.384
2024-04-10 10:51 | 10 | Glass | Unsized | 1 cycle JT1 (2) | 18.157 | 0.12129 | 1.41 | 0.57 | 0.4684324 | 55.30603 | 0.114 | 0.282
2024-04-10 10:52 | 11 | Glass | Unsized | 1 cycle JT1 (2) | 18.576 | 0.4486 | 3.42 | 0.61 | 1.655255 | 58.85339 | 0.122 | 0.684
2024-04-10 10:59 | 12 | Glass | Unsized | 1 cycle JT1 (2) | 17.669 | 0.24963 | 2.01 | 0.185 | 1.018082 | 55.84193 | 0.037 | 0.402
2024-04-10 11:02 | 13 | Glass | Unsized | 1 cycle JT1 (2) | 17.789 | 0.16288 | 1.475 | 0.335 | 0.6553523 | 57.1926 | 0.067 | 0.295
2024-04-10 11:04 | 14 | Glass | Unsized | 1 cycle JT1 (2) | 17.012 | 0.15118 | 1.845 | 0.6170301 | 0.6651103 | 54.44713 | 0.123406 | 0.369
2024-04-10 11:06 | 15 | Glass | Unsized | 1 cycle JT1 (2) | 17.789 | 0.40779 | 3.25 | 0.22 | 1.640634 | 54.22964 | 0.044 | 0.65
2024-04-10 11:09 | 16 | Glass | Unsized | 1 cycle JT1 (2) | 17.082 | 0.35385 | 3.06 | 0 | 1.544016 | 54.15447 | 0 | 0.612
2024-04-10 11:12 | 17 | Glass | Unsized | 1 cycle JT1 (2) | 17.102 | 0.41898 | 3.88 | 0.035 | 1.821716 | 56.51905 | 0.007 | 0.778
2024-04-10 11:15 | 18 | Glass | Unsized | 1 cycle JT1 (2) | 16.305 | 0.20104 | 1.725 | 0.02 | 0.962833 | 60.06518 | 0.004 | 0.345
2024-04-10 11:18 | 19 | Glass | Unsized | 1 cycle JT1 (2) | 20.707 | 0.4468 | 2.635 | 0.05 | 1.326749 | 53.14738 | 0.01 | 0.527
2024-04-10 11:21 | 20 | Glass | Unsized | 1 cycle JT1 (2) | 18.038 | 0.4525 | 3.48 | 0.04381188 | -0.1625548 | 52.17007 | 0.008762376 | 0.699
2024-04-10 11:25 | 21 | Glass | Unsized | 1 cycle JT1 (2) | 19.552 | 0.32416 | 2.585 | 0.585 | 1.051949 | 53.69826 | 0.117 | 0.518
2024-04-10 11:28 | 22 | Glass | Unsized | 1 cycle JT1 (2) | 17.41 | 0.30572 | 3.055 | 0.005 | 1.27812 | 52.02034 | 0.001 | 0.613
2024-04-10 11:31 | 23 | Glass | Unsized | 1 cycle JT1 (2) | 16.863 | 0.29594 | 2.595 | 0 | 1.324549 | 57.3326 | 0 | 0.52
2024-04-10 11:33 | 24 | Glass | Unsized | 1 cycle JT1 (2) | 17.311 | 0.4747 | 3.735 | 0.015 | -0.3391388 | 55.28982 | 0.003 | 0.751
2024-04-10 11:38 | 25 | Glass | Unsized | 1 cycle JT1 (2) | 17.082 | 0.29043 | 2.465 | 0.045 | 1.267285 | 53.8521 | 0.009 | 0.493
2024-04-10 11:41 | 26 | Glass | Unsized | 1 cycle JT1 (2) | 16.653 | 0.16026 | 1.37 | 0.01 | 0.7357839 | 57.78573 | 0.002 | 0.274
2024-04-10 11:43 | 27 | Glass | Unsized | 1 cycle JT1 (2) | 18.616 | 0.17443 | 1.275 | 0.035 | 0.6408532 | 56.22257 | 0.007 | 0.255
2024-04-10 11:45 | 28 | Glass | Unsized | 1 cycle JT1 (2) | 17.112 | 0.4709 | 4.105 | 0.025 | 2.047563 | 52.84899 | 0.005 | 0.821
2024-04-10 11:49 | 29 | Glass | Unsized | 1 cycle JT1 (2) | 16.444 | 0.34757 | 2.87 | 0.015 | 1.634085 | 58.28796 | 0.003 | 0.574
2024-04-10 11:52 | 30 | Glass | Unsized | 1 cycle JT1 (2) | 17.45 | 0.3472 | 3.3 | 0.005 | 1.451774 | 55.14526 | 0.001 | 0.66
2024-04-10 11:55 | 31 | Glass | Unsized | 1 cycle JT1 (2) | 17.62 | 0.4178 | 3.355 | 0.03 | 1.713431 | 53.18737 | 0.006 | 0.671
2024-04-10 11:59 | 32 | Glass | Unsized | 1 cycle JT1 (2) | 17.062 | 0.05701 | 0.57 | 0.03 | -0.3767079 | 56.57876 | 0.006 | 0.178
2024-04-10 12:53 | 33 | Glass | Unsized | 1 cycle JT1 (2) | 16.524 | 0.337 | 2.495 | 0.015 | 1.571483 | 62.76709 | 0.003 | 0.499
2024-04-10 12:55 | 34 | Glass | Unsized | 1 cycle JT1 (2) | 17.859 | 0.33388 | 2.605 | 0.225 | 1.332865 | 55.24073 | 0.045 | 0.521
2024-04-10 13:01 | 35 | Glass | Unsized | 1 cycle JT1 (2) | 17.44 | 0.17409 | 1.41 | 0.05825546 | 0.6953652 | 56.48853 | 0.01165109 | 0.282
2024-04-10 13:04 | 36 | Glass | Unsized | 1 cycle JT1 (2) | 17.56 | 0.34511 | 3.12 | 0 | 1.425012 | 49.47681 | 0 | 0.624
2024-04-10 13:07 | 37 | Glass | Unsized | 1 cycle JT1 (2) | 16.464 | 0.4498 | 4.315 | 0.015 | 2.109984 | 53.25144 | 0.003 | 0.864
2024-04-10 13:13 | 1 | Glass | APTMS | 1 cycle JT2 (2) | 17.61 | 0.39193 | 2.975 | 0.05 | -0.1604523 | 56.13851 | 0.01 | 0.064
2024-04-10 13:29 | 2 | Glass | APTMS | 1 cycle JT2 (2) | 18.894 | 0.26629 | 1.835 | 0.05 | 0.9493392 | 54.69599 | 0.01 | 0.367
2024-04-10 13:31 | 3 | Glass | APTMS | 1 cycle JT2 (2) | 17.171 | 0.30845 | 2.795 | 0.004983931 | 1.331998 | 54.04286 | 0.0009967862 | 0.559
2024-04-10 13:34 | 4 | Glass | APTMS | 1 cycle JT2 (2) | 18.536 | 0.6163 | 4.015 | 0 | 2.283864 | 57.40101 | 0 | 0.803
2024-04-10 13:38 | 5 | Glass | APTMS | 1 cycle JT2 (2) | 17.819 | 0.22805 | 1.755 | 0.02 | 0.9141176 | 54.98786 | 0.004 | 0.352
2024-04-10 13:40 | 6 | Glass | APTMS | 1 cycle JT2 (2) | 17.55 | 0.18937 | 1.81 | 0.48 | 0.7828293 | 57.91857 | 0.096 | 0.362
2024-04-10 13:43 | 7 | Glass | APTMS | 1 cycle JT2 (2) | 16.534 | 0.4145 | 3.845 | 0.02741262 | -3.051883 | 52.72211 | 0.005482524 | 0.77
2024-04-10 13:46 | 8 | Glass | APTMS | 1 cycle JT2 (2) | 19.153 | 0.13532 | 2.74 | 0.065 | 0.4696761 | 57.13189 | 0.013 | 0.548
2024-04-10 13:49 | 9 | Glass | APTMS | 1 cycle JT2 (2) | 18.048 | 0.10185 | 0.81 | 0.03236682 | 0.3981191 | 57.54724 | 0.006473363 | 0.162
2024-04-10 13:51 | 10 | Glass | APTMS | 1 cycle JT2 (2) | 17.679 | 0.5109 | 4.07 | 0.1365936 | 2.08128 | 54.04649 | 0.02731872 | 0.814
2024-04-10 13:55 | 11 | Glass | APTMS | 1 cycle JT2 (2) | 19.004 | 0.22978 | 1.455 | 0.035 | 0.8081139 | 57.29349 | 0.007 | 0.291
2024-04-10 13:57 | 12 | Glass | APTMS | 1 cycle JT2 (2) | 18.884 | 0.6098 | 4.225 | 0.035 | 2.155476 | 54.1558 | 0.007 | 0.846
2024-04-10 16:41 | 13 | Glass | APTMS | 1 cycle JT2 (2) | 19.612 | 0.6616 | 4.265 | 0.2901469 | 2.093098 | 55.42155 | 0.05802937 | 0.854
2024-04-10 16:48 | 14 | Glass | APTMS | 1 cycle JT2 (2) | 18.924 | 0.5671 | 3.92 | 0.005 | 2.016248 | 53.84811 | 0.001 | 0.784
2024-04-10 16:52 | 15 | Glass | APTMS | 1 cycle JT2 (2) | 18.357 | 0.37575 | 6.37 | 0 | 1.41973 | 56.55059 | 0 | 1.274
2024-04-10 17:03 | 16 | Glass | APTMS | 1 cycle JT2 (2) | 17.749 | 0.08996 | 0.75 | 0.05331839 | 0.3609628 | 57.10258 | 0.01066368 | 0.15
2024-04-10 17:04 | 17 | Glass | APTMS | 1 cycle JT2 (2) | 17.51 | 0.18062 | 1.445 | 0.045 | 0.7500732 | 56.06247 | 0.009 | 0.289
2024-04-10 17:06 | 18 | Glass | APTMS | 1 cycle JT2 (2) | 17.938 | 0.26368 | 1.98 | 0.045 | 1.043372 | 56.0005 | 0.009 | 0.396
2024-04-10 17:08 | 19 | Glass | APTMS | 1 cycle JT2 (2) | 21.295 | 0.1891 | 0.895 | 0.005 | 0.5266172 | 59.34941 | 0.001 | 0.18
2024-04-10 17:10 | 20 | Glass | APTMS | 1 cycle JT2 (2) | 19.94 | 0.31683 | 2.165 | 0.35 | 1.01458 | 55.32396 | 0.07 | 0.433
2024-04-10 17:13 | 21 | Glass | APTMS | 1 cycle JT2 (2) | 17.341 | 0.11283 | 0.92 | 0.035 | 0.4777343 | 58.9193 | 0.007 | 0.184
2024-04-10 17:14 | 22 | Glass | APTMS | 1 cycle JT2 (2) | 20.03 | 0.4421 | 2.46 | 0 | 1.403036 | 56.49048 | 0 | 0.492
2024-04-10 17:17 | 23 | Glass | APTMS | 1 cycle JT2 (2) | 17.908 | 0.34863 | 2.41 | 0 | 1.384142 | 56.9533 | 0 | 0.482
2024-04-10 17:19 | 24 | Glass | APTMS | 1 cycle JT2 (2) | 19.88 | 0.6113 | 3.76 | 0.015 | 1.968423 | 56.12023 | 0.003 | 0.752
2024-04-10 17:23 | 25 | Glass | APTMS | 1 cycle JT2 (2) | 17.44 | 0.16513 | 1.13 | 0 | 0.6674434 | 59.58332 | 0 | 0.227
2024-04-10 17:25 | 26 | Glass | APTMS | 1 cycle JT2 (2) | 18.735 | 0.19213 | 1.215 | 0.01232107 | 0.696944 | 56.57029 | 0.002464214 | 0.243
2024-04-10 17:27 | 27 | Glass | APTMS | 1 cycle JT2 (2) | 19.143 | 0.12359 | 0.835 | 0.04 | 0.4294113 | 59.36945 | 0.008 | 0.167
2024-04-10 17:28 | 28 | Glass | APTMS | 1 cycle JT2 (2) | 17.888 | 0.1251 | 0.94 | 0.05 | 0.487561 | 59.61533 | 0.01 | 0.189
2024-04-11 10:22 | 1 | Glass | SE2020 | 1 cycle SE2020 (2) | 18.347 | 0.25562 | 2.02 | 0.265 | 0.966885 | 53.94009 | 0.053 | 0.404
2024-04-11 10:24 | 2 | Glass | SE2020 | 1 cycle SE2020 (2) | 18.456 | 0.4358 | 3.17 | 0.025 | 1.629004 | 53.09249 | 0.005 | 0.634
2024-04-11 10:29 | 3 | Glass | SE2020 | 1 cycle SE2020 (2) | 18.476 | 0.32401 | 2.34 | 0.02 | 1.208517 | 53.92799 | 0.004 | 0.468
2024-04-11 10:31 | 4 | Glass | SE2020 | 1 cycle SE2020 (2) | 18.347 | 0.23363 | 1.75 | 0.035 | 0.8837076 | 54.0796 | 0.007 | 0.35
2024-04-11 10:34 | 5 | Glass | SE2020 | 1 cycle SE2020 (2) | 18.307 | 0.42938 | 2.925 | 0.045 | 1.631239 | 57.72627 | 0.009 | 0.585
2024-04-11 10:36 | 6 | Glass | SE2020 | 1 cycle SE2020 (2) | 18.396 | 0.5114 | 3.71 | 0.05 | 1.924084 | 53.71723 | 0.01 | 0.742
2024-04-11 10:40 | 7 | Glass | SE2020 | 1 cycle SE2020 (2) | 18.277 | 0.26964 | 2 | 0.205 | 1.016118 | 56.35595 | 0.041 | 0.4
2024-04-11 10:43 | 8 | Glass | SE2020 | 1 cycle SE2020 (2) | 18.347 | 0.25708 | 1.845 | 0.05 | 0.9724075 | 56.08224 | 0.01 | 0.369
2024-04-11 10:45 | 9 | Glass | SE2020 | 1 cycle SE2020 (2) | 19.064 | 0.12683 | 0.795 | 0.015 | 0.4443283 | 55.48185 | 0.003 | 0.159
2024-04-11 10:47 | 10 | Glass | SE2020 | 1 cycle SE2020 (2) | 18.875 | 0.5562 | 3.905 | 0.1552383 | 1.987775 | 53.49309 | 0.03104767 | 0.781
2024-04-11 10:50 | 11 | Glass | SE2020 | 1 cycle SE2020 (2) | 18.277 | 0.4249 | 2.74 | 0.005 | 1.619523 | 58.5853 | 0.001 | 0.548
2024-04-11 10:53 | 12 | Glass | SE2020 | 1 cycle SE2020 (2) | 18.685 | 0.22623 | 1.61 | 0.045 | 0.8250383 | 55.22037 | 0.009 | 0.322
2024-04-11 10:56 | 13 | Glass | SE2020 | 1 cycle SE2020 (2) | 18.146 | 0.28493 | 2.1 | 0.1717304 | 1.101759 | 56.78242 | 0.03434608 | 0.42
2024-04-11 10:59 | 14 | Glass | SE2020 | 1 cycle SE2020 (2) | 18.345 | 0.5301 | 4.185 | 0.445 | 2.005545 | 53.87393 | 0.089 | 0.837
2024-04-11 11:04 | 15 | Glass | SE2020 | 1 cycle SE2020 (2) | 19.322 | 0.491 | 3.295 | 0.2183527 | 0.04853006 | 53.84435 | 0.04367053 | 0.664
2024-04-11 11:08 | 16 | Glass | SE2020 | 1 cycle SE2020 (2) | 19.6 | 0.15953 | 1.095 | 0.05 | -0.5321847 | 54.16126 | 0.01 | 0.283
2024-04-11 11:10 | 17 | Glass | SE2020 | 1 cycle SE2020 (2) | 18.604 | 0.1942 | 1.645 | 0.205 | 0.7144086 | 55.72157 | 0.041 | 0.329
2024-04-11 11:12 | 18 | Glass | SE2020 | 1 cycle SE2020 (2) | 19.063 | 0.25385 | 2.215 | 0.6177741 | 0.8894157 | 55.202 | 0.1235548 | 0.443
2024-04-11 11:15 | 19 | Glass | SE2020 | 1 cycle SE2020 (2) | 18.316 | 0.5766 | 4.3 | 0.02422913 | 2.188384 | 57.27732 | 0.004845826 | 0.86
2024-04-11 11:19 | 20 | Glass | SE2020 | 1 cycle SE2020 (2) | 18.236 | 0.37312 | 3.12 | 0.675 | 1.428563 | 58.00665 | 0.135 | 0.624
2024-04-11 11:22 | 21 | Glass | SE2020 | 1 cycle SE2020 (2) | 18.664 | 0.4483 | 3.255 | 0.165 | 1.638587 | 53.76758 | 0.033 | 0.651
2024-04-11 11:26 | 22 | Glass | SE2020 | 1 cycle SE2020 (2) | 19.112 | 0.4483 | 3.085 | 0.07 | 1.562668 | 52.82582 | 0.014 | 0.617
2024-04-11 11:28 | 23 | Glass | SE2020 | 1 cycle SE2020 (2) | 19.536 | 0.5663 | 3.55 | 0.035 | 1.889232 | 55.42661 | 0.007 | 0.71
2024-04-11 11:32 | 24 | Glass | SE2020 | 1 cycle SE2020 (2) | 19.77 | 0.26777 | 1.95 | 0.405 | 0.8396445 | 55.41043 | 0.081 | 0.391
2024-04-11 11:34 | 25 | Glass | SE2020 | 1 cycle SE2020 (2) | 18.365 | 0.22387 | 1.58 | 0.035 | 0.8451312 | 57.24134 | 0.007 | 0.316
2024-04-11 11:36 | 26 | Glass | SE2020 | 1 cycle SE2020 (2) | 18.027 | 0.4894 | 3.355 | 0 | -0.001880635 | 57.47943 | 0 | 0.708
2024-04-11 11:41 | 27 | Glass | SE2020 | 1 cycle SE2020 (2) | 18.047 | 0.34312 | 2.53 | 0.0378958 | 1.341362 | 56.04046 | 0.007579159 | 0.506
2024-04-11 11:44 | 28 | Glass | SE2020 | 1 cycle SE2020 (2) | 18.256 | 0.39515 | 2.875 | 0.005456014 | 1.509176 | 52.79603 | 0.001091203 | 0.575
2024-04-11 11:47 | 29 | Glass | SE2020 | 1 cycle SE2020 (2) | 17.857 | 0.3911 | 3.07 | 0.055 | 1.56164 | 53.29637 | 0.011 | 0.614
2024-04-11 11:50 | 30 | Glass | SE2020 | 1 cycle SE2020 (2) | 18.664 | 0.5449 | 3.8 | 0.025 | 1.879093 | 54.59329 | 0.005 | 0.761
2024-04-11 11:54 | 31 | Glass | SE2020 | 1 cycle SE2020 (2) | 18.106 | 0.11284 | 1.88 | 1.105 | 0.4382563 | 55.01057 | 0.221 | 0.376
2024-04-11 11:57 | 32 | Glass | SE2020 | 1 cycle SE2020 (2) | 18.575 | 0.5295 | 3.635 | 0.02432881 | 1.949544 | 56.19989 | 0.004865761 | 0.728
2024-04-11 12:00 | 33 | Glass | SE2020 | 1 cycle SE2020 (2) | 18.923 | 0.6827 | 4.88 | 0.05 | 2.427504 | 51.92464 | 0.01 | 0.976
2024-04-11 12:05 | 34 | Glass | SE2020 | 1 cycle SE2020 (2) | 19.481 | 0.5953 | 3.91 | 0.175 | 1.997209 | 53.62434 | 0.035 | 0.782
2024-04-11 12:09 | 35 | Glass | SE2020 | 1 cycle SE2020 (2) | 19.909 | 0.6788 | 4.115 | 0.005 | 2.180485 | 53.8835 | 0.001 | 0.824
2024-04-11 12:13 | 36 | Glass | SE2020 | 1 cycle SE2020 (2) | 18.445 | 0.43379 | 3.29 | 0.265 | 1.623425 | 52.65296 | 0.053 | 0.658
2024-04-11 12:16 | 37 | Glass | SE2020 | 1 cycle SE2020 (2) | 19.999 | 0.5494 | 3.545 | 0.035 | 1.748969 | 50.78534 | 0.007 | 0.709
2024-04-11 12:19 | 38 | Glass | SE2020 | 1 cycle SE2020 (2) | 19.561 | 0.5899 | 4.055 | 0.2873457 | 1.961939 | 52.06845 | 0.05746915 | 0.812
2024-04-11 12:23 | 39 | Glass | SE2020 | 1 cycle SE2020 (2) | 19.132 | 0.4717 | 3.145 | 0.14 | 1.640798 | 54.33053 | 0.028 | 0.629
2024-04-11 12:26 | 40 | Glass | SE2020 | 1 cycle SE2020 (2) | 19.73 | 0.12522 | 0.835 | 0.035 | 0.4095714 | 55.8785 | 0.007 | 0.167
2024-04-12 15:11 | 1 | Glass | Unsized | 5 cycle JT1 (2) | 17.817 | 0.34294 | 2.655 | 0.035 | 1.375254 | 54.50282 | 0.007 | 0.531
2024-04-12 15:14 | 2 | Glass | Unsized | 5 cycle JT1 (2) | 16.452 | 0.11384 | 1.065 | 0.02703508 | 0.53551 | 54.48939 | 0.005407015 | 0.213
2024-04-12 15:16 | 3 | Glass | Unsized | 5 cycle JT1 (2) | 17 | 0.16279 | 1.405 | 0.035 | 0.7139393 | 53.51569 | 0.007 | 0.282
2024-04-12 15:21 | 4 | Glass | Unsized | 5 cycle JT1 (2) | 16.681 | 0.25607 | 2.46 | 0.32 | 1.171722 | 54.33341 | 0.064 | 0.492
2024-04-12 15:23 | 5 | Glass | Unsized | 5 cycle JT1 (2) | 17.299 | 0.43344 | 3.53 | 0.14 | 1.844154 | 54.47312 | 0.028 | 0.706
2024-04-12 15:26 | 6 | Glass | Unsized | 5 cycle JT1 (2) | 17.856 | 0.25112 | 1.97 | 0.04952956 | 1.00282 | 52.93533 | 0.009905911 | 0.394
2024-04-12 15:28 | 7 | Glass | Unsized | 5 cycle JT1 (2) | 15.257 | 0.1852 | 1.875 | 0.045 | 1.007976 | 57.35075 | 0.009 | 0.375
2024-04-12 15:30 | 8 | Glass | Unsized | 5 cycle JT1 (2) | 18.982 | 0.20514 | 1.605 | 0.295 | 0.7248973 | 53.71894 | 0.059 | 0.321
2024-04-12 15:33 | 9 | Glass | Unsized | 5 cycle JT1 (2) | 16.263 | 0.10908 | 1.12 | 0.005 | 0.5251144 | 56.99458 | 0.001 | 0.224
2024-04-12 15:39 | 10 | Glass | Unsized | 5 cycle JT1 (2) | 17.05 | 0.20392 | 1.805 | 0.225 | 0.892355 | 56.19868 | 0.045 | 0.362
2024-04-12 15:41 | 11 | Glass | Unsized | 5 cycle JT1 (2) | 18.036 | 0.39961 | 3.125 | 0.205 | 1.564105 | 54.18135 | 0.041 | 0.625
2024-04-12 15:44 | 12 | Glass | Unsized | 5 cycle JT1 (2) | 17.876 | 0.40737 | 2.935 | 0.04378809 | 1.623149 | 57.89532 | 0.008757618 | 0.587
2024-04-12 15:48 | 13 | Glass | Unsized | 5 cycle JT1 (2) | 16.402 | 0.10457 | 0.95 | 0 | 0.494907 | 57.71501 | 0 | 0.19
2024-04-12 15:50 | 14 | Glass | Unsized | 5 cycle JT1 (2) | 18.006 | 0.09185 | 0.71 | 0.03796387 | 0.3607072 | 58.06248 | 0.007592774 | 0.142
2024-04-12 15:51 | 15 | Glass | Unsized | 5 cycle JT1 (2) | 19.43 | 0.42906 | 2.905 | 0.2566592 | 1.447047 | 54.46301 | 0.05133184 | 0.581
2024-04-12 15:54 | 16 | Glass | Unsized | 5 cycle JT1 (2) | 18.474 | 0.22981 | 1.66 | 0.045 | 0.857348 | 54.53224 | 0.009 | 0.332
2024-04-12 15:56 | 17 | Glass | Unsized | 5 cycle JT1 (2) | 17 | 0.10984 | 0.945 | 0.04 | 0.4839191 | 56.391 | 0.008 | 0.19
2024-04-12 15:57 | 18 | Glass | Unsized | 5 cycle JT1 (2) | 18.304 | 0.27699 | 1.96 | 0.035 | 1.052646 | 56.50712 | 0.007 | 0.392
2024-04-12 16:00 | 19 | Glass | Unsized | 5 cycle JT1 (2) | 18.304 | 0.41051 | 2.99 | 0.01890331 | 1.560062 | 55.53548 | 0.003780663 | 0.598
2024-04-12 16:02 | 20 | Glass | Unsized | 5 cycle JT1 (2) | 16.054 | 0.20917 | 1.985 | 0.055 | 1.031808 | 54.49953 | 0.011 | 0.398
2024-04-12 16:07 | 1 | Glass | APTMS | 5 cycle JT2 (2) | 17.398 | 0.4869 | 3.855 | 0.025 | 2.0481 | 54.2608 | 0.005 | 0.771
2024-04-12 16:11 | 2 | Glass | APTMS | 5 cycle JT2 (2) | 21.681 | 0.07452 | 0.46 | 0.015 | 0.2013604 | 55.25372 | 0.003 | 0.093
2024-04-12 16:15 | 3 | Glass | APTMS | 5 cycle JT2 (2) | 19.5 | 0.30982 | 2.115 | 0.165 | 1.03741 | 53.22919 | 0.033 | 0.423
2024-04-12 16:17 | 4 | Glass | APTMS | 5 cycle JT2 (2) | 19.141 | 0.24445 | 1.66 | 0.12 | 0.8495147 | 55.25696 | 0.024 | 0.332
2024-04-12 16:19 | 5 | Glass | APTMS | 5 cycle JT2 (2) | 18.026 | 0.12764 | 1.07 | 0.195 | 0.5001476 | 56.35163 | 0.039 | 0.214
2024-04-12 16:20 | 6 | Glass | APTMS | 5 cycle JT2 (2) | 17.528 | 0.4726 | 3.71 | 0.01787483 | 1.259021 | 53.89094 | 0.003574966 | 0.744
2024-04-12 16:24 | 7 | Glass | APTMS | 5 cycle JT2 (2) | 17.289 | 0.15183 | 1.26 | 0.03988926 | 0.6467373 | 55.04054 | 0.007977852 | 0.252
2024-04-12 16:26 | 8 | Glass | APTMS | 5 cycle JT2 (2) | 16.402 | 0.25669 | 2.35 | 0.0341449 | 1.214858 | 54.28159 | 0.006828979 | 0.47
2024-04-12 16:28 | 9 | Glass | APTMS | 5 cycle JT2 (2) | 16.253 | 0.16853 | 1.82 | 0.425 | 0.8123071 | 57.34242 | 0.085 | 0.364
2024-04-12 16:31 | 10 | Glass | APTMS | 5 cycle JT2 (2) | 17.119 | 0.4766 | 3.835 | 0.015 | 2.06935 | 54.53929 | 0.003 | 0.768
2024-04-12 16:34 | 11 | Glass | APTMS | 5 cycle JT2 (2) | 16.9 | 0.4613 | 4.07 | 0.03201074 | 1.957493 | 52.23714 | 0.006402149 | 0.817
2024-04-12 16:39 | 12 | Glass | APTMS | 5 cycle JT2 (2) | 16.91 | 0.37397 | 3.435 | 0 | 0.003428575 | 53.3662 | 0 | 0.716
2024-04-12 16:44 | 1 | Glass | SE2020 | 5 cycle SE2020 (2) | 19.151 | 0.39513 | 2.705 | 0.05 | 1.371725 | 52.13078 | 0.01 | 0.541
2024-04-12 16:46 | 2 | Glass | SE2020 | 5 cycle SE2020 (2) | 20.286 | 0.5457 | 3.17 | 0.04970922 | 1.688384 | 54.70032 | 0.009941843 | 0.634
2024-04-12 16:49 | 3 | Glass | SE2020 | 5 cycle SE2020 (2) | 18.952 | 0.15292 | 1.07 | 0.035 | 0.5420811 | 56.39204 | 0.007 | 0.214
2024-04-12 16:51 | 4 | Glass | SE2020 | 5 cycle SE2020 (2) | 17.996 | 0.4888 | 3.4 | 0.03762969 | 1.921717 | 57.78827 | 0.007525937 | 0.68
2024-04-12 16:54 | 5 | Glass | SE2020 | 5 cycle SE2020 (2) | 18.932 | 0.43524 | 3.065 | 0 | 1.545419 | 53.58653 | 0 | 0.614
2024-04-12 16:57 | 6 | Glass | SE2020 | 5 cycle SE2020 (2) | 20.276 | 0.7165 | 4.195 | 0 | 2.219023 | 56.89119 | 0 | 0.839
2024-04-12 17:01 | 7 | Glass | SE2020 | 5 cycle SE2020 (2) | 19.43 | 0.5857 | 3.46 | 0.02357915 | 1.97533 | 58.75663 | 0.004715831 | 0.692
2024-04-12 17:05 | 8 | Glass | SE2020 | 5 cycle SE2020 (2) | 19.559 | 0.389 | 2.295 | 0 | 1.293693 | 56.388 | 0 | 0.461
2024-04-12 17:08 | 9 | Glass | SE2020 | 5 cycle SE2020 (2) | 17.826 | 0.42913 | 2.775 | 0.125 | 1.719456 | 65.10355 | 0.025 | 0.555
2024-04-12 17:11 | 10 | Glass | SE2020 | 5 cycle SE2020 (2) | 19.012 | 0.41044 | 3.005 | 0.03 | -0.145727 | 49.19779 | 0.006 | 0.211
2024-04-12 17:14 | 11 | Glass | SE2020 | 5 cycle SE2020 (2) | 18.892 | 0.4195 | 2.82 | 0.025 | 1.496533 | 54.58907 | 0.005 | 0.564
2024-04-22 13:09 | 1 | Glass | Unsized | 10 cycle JT1 (2) | 17.926 | 0.28712 | 2.22 | 0 | 1.137645 | 53.7309 | 0 | 0.444
2024-04-22 13:15 | 2 | Glass | Unsized | 10 cycle JT1 (2) | 16.313 | 0.1331 | 1.275 | 0.035 | 0.6368256 | 54.15179 | 0.007 | 0.257
2024-04-22 13:17 | 3 | Glass | Unsized | 10 cycle JT1 (2) | 20.75 | 0.17402 | 1.18 | 0.255 | 0.5146039 | 54.32691 | 0.051 | 0.236
2024-04-22 13:18 | 4 | Glass | Unsized | 10 cycle JT1 (2) | 17.299 | 0.10202 | 0.87 | 0.07 | 0.4340636 | 57.34666 | 0.014 | 0.174
2024-04-22 13:20 | 5 | Glass | Unsized | 10 cycle JT1 (2) | 16.85 | 0.17438 | 1.535 | 0.04431759 | 0.7820004 | 54.78638 | 0.008863518 | 0.307
2024-04-22 13:22 | 6 | Glass | Unsized | 10 cycle JT1 (2) | 17.219 | 0.10368 | 0.895 | 0.02753586 | 0.4443331 | 57.03339 | 0.005507173 | 0.18
2024-04-22 13:24 | 7 | Glass | Unsized | 10 cycle JT1 (2) | 16.293 | 0.16637 | 1.68 | 0.295 | 0.7970042 | 57.19074 | 0.059 | 0.338
2024-04-22 13:26 | 8 | Glass | Unsized | 10 cycle JT1 (2) | 15.924 | 0.09286 | 0.94 | 0.05135071 | 0.4662668 | 56.23016 | 0.01027014 | 0.188
2024-04-22 13:28 | 9 | Glass | Unsized | 10 cycle JT1 (2) | 16.582 | 0.22508 | 2.125 | 0 | 1.042253 | 55.22941 | 0 | 0.425
2024-04-22 13:31 | 10 | Glass | Unsized | 10 cycle JT1 (2) | 15.984 | 0.18804 | 1.745 | 0.015 | 0.9344662 | 56.80845 | 0.003 | 0.351
2024-04-22 13:33 | 11 | Glass | Unsized | 10 cycle JT1 (2) | 17.647 | 0.28137 | 2.25 | 0.005 | 1.150393 | 54.53841 | 0.001 | 0.45
2024-04-22 13:36 | 12 | Glass | Unsized | 10 cycle JT1 (2) | 17.488 | 0.16377 | 1.375 | 0 | 0.6818113 | 56.95736 | 0 | 0.275
2024-04-22 13:38 | 13 | Glass | Unsized | 10 cycle JT1 (2) | 18.115 | 0.29497 | 2.245 | 0.045 | 1.144488 | 53.1626 | 0.009 | 0.449
2024-04-22 13:41 | 14 | Glass | Unsized | 10 cycle JT1 (2) | 16.582 | 0.25589 | 2.27 | 0.06249378 | 1.160055 | 54.89493 | 0.01249876 | 0.455
2024-04-22 13:45 | 1 | Glass | APTMS | 10 cycle JT2 (2) | 17.329 | 0.1494 | 1.785 | 0 | 0.6331976 | 56.73906 | 0 | 0.357
2024-04-22 13:51 | 2 | Glass | APTMS | 10 cycle JT2 (2) | 17.189 | 0.4518 | 3.695 | 0.05 | 1.944366 | 54.85309 | 0.01 | 0.74
2024-04-22 13:54 | 3 | Glass | APTMS | 10 cycle JT2 (2) | 18.902 | 0.34405 | 2.395 | 0.02996707 | 1.226072 | 53.38078 | 0.005993415 | 0.479
2024-04-22 13:57 | 4 | Glass | APTMS | 10 cycle JT2 (2) | 17.169 | 0.15855 | 1.535 | 0.2835404 | 0.6848356 | 54.45807 | 0.05670807 | 0.307
2024-04-22 13:59 | 5 | Glass | APTMS | 10 cycle JT2 (2) | 17.956 | 0.5832 | 4.71 | 0 | 2.303077 | 54.08345 | 0 | 0.944
2024-04-22 14:03 | 6 | Glass | APTMS | 10 cycle JT2 (2) | 20.107 | 0.6157 | 4.185 | 0.003708015 | 1.939031 | 54.42264 | 0.000741603 | 0.837
2024-04-22 14:07 | 7 | Glass | APTMS | 10 cycle JT2 (2) | 18.275 | 0.13662 | 1.08 | 0.04 | 0.5208463 | 54.40165 | 0.008 | 0.216
2024-04-22 14:09 | 8 | Glass | APTMS | 10 cycle JT2 (2) | 18.285 | 0.25326 | 1.835 | 0.03 | 0.9644657 | 55.88096 | 0.006 | 0.367
2024-04-22 14:12 | 9 | Glass | APTMS | 10 cycle JT2 (2) | 19.689 | 0.5475 | 3.52 | 0 | 1.798237 | 53.24653 | 0 | 0.705
2024-04-22 14:16 | 10 | Glass | APTMS | 10 cycle JT2 (2) | 17.866 | 0.4821 | 3.745 | 0.025 | 0.4256179 | 52.95005 | 0.005 | 0.751
2024-04-22 14:23 | 11 | Glass | APTMS | 10 cycle JT2 (2) | 18.235 | 0.12739 | 1.015 | 0.01881535 | 0.4877911 | 54.02736 | 0.003763071 | 0.203
2024-04-22 14:26 | 1 | Glass | SE2020 | 10 cycle SE2020 (2) | 18.225 | 0.40902 | 2.84 | 0.035 | 1.566103 | 57.88983 | 0.007 | 0.568
2024-04-22 15:08 | 2 | Glass | SE2020 | 10 cycle SE2020 (2) | 17.02 | 0.33987 | 2.83 | 0.02384465 | 1.492521 | 54.95206 | 0.004768931 | 0.566
2024-04-22 15:12 | 3 | Glass | SE2020 | 10 cycle SE2020 (2) | 18.235 | 0.4646 | 3.35 | 0.07388362 | 1.779007 | 55.25902 | 0.01477672 | 0.67
2024-04-22 15:15 | 4 | Glass | SE2020 | 10 cycle SE2020 (2) | 19.788 | 0.4311 | 2.73 | 0.045 | 1.401794 | 53.66742 | 0.009 | 0.546
2024-04-22 15:18 | 5 | Glass | SE2020 | 10 cycle SE2020 (2) | 19.858 | 0.44673 | 2.845 | 0.175 | 1.442395 | 54.15395 | 0.035 | 0.569
2024-04-22 15:21 | 6 | Glass | SE2020 | 10 cycle SE2020 (2) | 19.012 | 0.4383 | 2.91 | 0.03911289 | 1.543924 | 55.39736 | 0.007822579 | 0.583
2024-04-22 15:24 | 7 | Glass | SE2020 | 10 cycle SE2020 (2) | 18.932 | 0.27702 | 1.98 | 0.035 | 0.9837554 | 52.76901 | 0.007 | 0.397
2024-04-22 15:26 | 8 | Glass | SE2020 | 10 cycle SE2020 (2) | 17.299 | 0.32063 | 3.075 | 0 | 1.364182 | 51.92195 | 0 | 0.615
2024-04-22 15:29 | 9 | Glass | SE2020 | 10 cycle SE2020 (2) | 18.802 | 0.21867 | 1.515 | 0.025 | 0.7863131 | 56.24652 | 0.005 | 0.303
2024-04-22 15:31 | 10 | Glass | SE2020 | 10 cycle SE2020 (2) | 18.613 | 0.19793 | 1.45 | 0.045 | 0.7267647 | 55.18558 | 0.009 | 0.291
2024-04-22 15:34 | 11 | Glass | SE2020 | 10 cycle SE2020 (2) | 18.573 | 0.42224 | 3.105 | 0.075 | 1.558495 | 57.3822 | 0.015 | 0.621
2024-04-22 15:37 | 12 | Glass | SE2020 | 10 cycle SE2020 (2) | 18.773 | 0.4522 | 3.315 | 0.045 | 1.633704 | 51.92138 | 0.009 | 0.663
2024-04-22 15:40 | 13 | Glass | SE2020 | 10 cycle SE2020 (2) | 18.713 | 0.36866 | 2.57 | 0.03 | 1.340446 | 54.26201 | 0.006 | 0.514
2024-04-22 15:43 | 14 | Glass | SE2020 | 10 cycle SE2020 (2) | 19.041 | 0.344 | 2.39 | 0.025 | 1.208062 | 52.76051 | 0.005 | 0.478
2024-04-22 15:46 | 15 | Glass | SE2020 | 10 cycle SE2020 (2) | 20.336 | 0.4137 | 2.49 | 0.035 | -0.1119445 | 53.50801 | 0.007 | 0.535
2024-04-22 15:49 | 16 | Glass | SE2020 | 10 cycle SE2020 (2) | 16.92 | 0.28437 | 2.385 | 0.045 | 1.210991 | 55.61533 | 0.009 | 0.479
2024-04-22 16:05 | 17 | Glass | SE2020 | 10 cycle SE2020 (2) | 18.723 | 0.2918 | 2.11 | 0.02 | 1.05887 | 52.75368 | 0.004 | 0.423
2024-04-22 16:07 | 18 | Glass | SE2020 | 10 cycle SE2020 (2) | 17.807 | 0.35986 | 2.785 | 0.04527403 | 1.444981 | 53.73491 | 0.009054806 | 0.557
2024-04-22 16:12 | 1 | Glass | Unsized | 30 mins cycle JT1 (2) | 17.279 | 0.19023 | 1.62 | 0.035 | 0.8103492 | 54.11897 | 0.007 | 0.325
2024-04-22 16:14 | 2 | Glass | Unsized | 31 mins cycle JT1 (2) | 18.026 | 0.21891 | 1.635 | 0.065 | 0.8562931 | 57.06349 | 0.013 | 0.327
2024-04-22 16:16 | 3 | Glass | Unsized | 32 mins cycle JT1 (2) | 16.512 | 0.14676 | 1.335 | 0.02 | 0.6850793 | 55.93791 | 0.004 | 0.27
2024-04-22 16:18 | 4 | Glass | Unsized | 33 mins cycle JT1 (2) | 16.343 | 0.19503 | 1.835 | 0.01 | 0.9277089 | 57.80552 | 0.002 | 0.368
2024-04-22 16:20 | 5 | Glass | Unsized | 34 mins cycle JT1 (2) | 16.681 | 0.1961 | 1.96 | 0.3745139 | 0.8972206 | 56.16919 | 0.07490277 | 0.392
2024-04-22 16:22 | 6 | Glass | Unsized | 35 mins cycle JT1 (2) | 17.597 | 0.3538 | 2.735 | 0.015 | 1.452291 | 54.88285 | 0.003 | 0.548
2024-04-22 16:28 | 7 | Glass | Unsized | 36 mins cycle JT1 (2) | 19.44 | 0.43347 | 2.88 | 0.2017795 | 1.460113 | 53.75511 | 0.04035591 | 0.576
2024-04-22 16:31 | 8 | Glass | Unsized | 37 mins cycle JT1 (2) | 18.075 | 0.14327 | 1.775 | 0 | 0.5583528 | 55.09925 | 0 | 0.355
2024-04-22 16:33 | 9 | Glass | Unsized | 38 mins cycle JT1 (2) | 14.739 | 0.0821 | 0.865 | 0 | 0.4786119 | 67.05517 | 0 | 0.174
2024-04-22 16:35 | 10 | Glass | Unsized | 39 mins cycle JT1 (2) | 19.201 | 0.19461 | 1.335 | 0.045 | 0.6720902 | 55.56306 | 0.009 | 0.267
2024-04-22 16:39 | 1 | Glass | APTMS | 40 mins cycle JT1 (2) | 18.812 | 0.15585 | 1.285 | 0 | 0.5607212 | 55.24337 | 0 | 0.257
2024-04-22 16:40 | 2 | Glass | APTMS | 41 mins cycle JT1 (2) | 16.392 | 0.12428 | 1.165 | 0 | 0.588908 | 57.92411 | 0 | 0.233
2024-04-22 16:42 | 3 | Glass | APTMS | 42 mins cycle JT1 (2) | 21.969 | 0.16407 | 0.925 | 0.05712734 | 0.4328313 | 54.52893 | 0.01142547 | 0.185
2024-04-22 16:44 | 4 | Glass | APTMS | 43 mins cycle JT1 (2) | 18.544 | 0.5748 | 4.145 | 0.01888105 | 2.128237 | 53.05762 | 0.00377621 | 0.829
2024-04-22 16:47 | 5 | Glass | APTMS | 44 mins cycle JT1 (2) | 17.099 | 0.21616 | 1.76 | 0.04269349 | 0.8873786 | 57.83357 | 0.008538697 | 0.353
2024-04-22 16:50 | 6 | Glass | APTMS | 45 mins cycle JT1 (2) | 17.577 | 0.09144 | 0.82 | 0.05 | 0.3768399 | 54.91522 | 0.01 | 0.164
2024-04-22 16:52 | 7 | Glass | APTMS | 46 mins cycle JT1 (2) | 16.203 | 0.09332 | 0.92 | 0.035 | 0.4508326 | 57.73774 | 0.007 | 0.185
2024-04-22 16:53 | 8 | Glass | APTMS | 47 mins cycle JT1 (2) | 16.034 | 0.12994 | 1.275 | 0.02 | 0.641302 | 55.91177 | 0.004 | 0.255
2024-04-22 16:55 | 9 | Glass | APTMS | 48 mins cycle JT1 (2) | 18.802 | 0.6171 | 4.285 | 0.045 | 2.216098 | 53.65277 | 0.009 | 0.858
2024-04-22 17:00 | 10 | Glass | APTMS | 49 mins cycle JT1 (2) | 17.707 | 0.41045 | 3.26 | 0 | 1.666788 | 56.15404 | 0 | 0.652
2024-04-22 17:02 | 11 | Glass | APTMS | 50 mins cycle JT1 (2) | 17.807 | 0.4201 | 3.24 | 0.03432816 | 1.686869 | 53.49015 | 0.006865633 | 0.648
2024-04-22 17:08 | 1 | Glass | SE2020 | 30 min SE2020 (2) | 18.663 | 0.4386 | 3.235 | 0.05 | -0.2464175 | 51.06085 | 0.01 | 0.651
2024-04-22 17:12 | 2 | Glass | SE2020 | 30 min SE2020 (2) | 18.065 | 0.43857 | 3.5 | 0.4522653 | 1.711091 | 55.70631 | 0.09045306 | 0.7
2024-04-22 17:16 | 3 | Glass | SE2020 | 30 min SE2020 (2) | 18.484 | 0.3985 | 2.99 | 0.025 | 1.485069 | 51.17214 | 0.005 | 0.598
2024-04-22 17:19 | 4 | Glass | SE2020 | 30 min SE2020 (2) | 16.89 | 0.4098 | 3.63 | 0 | -0.1949546 | 51.82203 | 0 | 0.773
2024-04-22 17:22 | 5 | Glass | SE2020 | 30 min SE2020 (2) | 18.036 | 0.35954 | 2.755 | 0.02803139 | 1.407268 | 52.95812 | 0.005606279 | 0.551
2024-04-22 17:25 | 6 | Glass | SE2020 | 30 min SE2020 (2) | 20.924 | 0.304 | 1.815 | 0.06101002 | -0.6350002 | 52.09297 | 0.012202 | 0.367
2024-04-22 17:28 | 7 | Glass | SE2020 | 30 min SE2020 (2) | 17.916 | 0.4957 | 4.21 | 0.375 | 0.7937342 | 54.59604 | 0.075 | 0.843
2024-04-22 17:34 | 8 | Glass | SE2020 | 30 min SE2020 (2) | 20.495 | 0.5603 | 3.175 | 0.05342161 | 1.69838 | 55.62951 | 0.01068432 | 0.635
2024-04-22 17:37 | 9 | Glass | SE2020 | 30 min SE2020 (2) | 19.221 | 0.4625 | 3.14 | 0.055 | 1.593932 | 52.51875 | 0.011 | 0.628
2024-04-22 17:41 | 10 | Glass | SE2020 | 30 min SE2020 (2) | 20.904 | 0.6083 | 3.42 | 0.0261708 | 1.77243 | 53.8477 | 0.00523416 | 0.685
2024-04-22 17:45 | 11 | Glass | SE2020 | 30 min SE2020 (2) | 18.105 | 0.42293 | 3.095 | 0.035 | 1.642555 | 55.07728 | 0.007 | 0.62
2024-04-22 17:47 | 12 | Glass | SE2020 | 30 min SE2020 (2) | 18.842 | 0.44531 | 3.335 | 0.38 | 1.596118 | 53.9426 | 0.076 | 0.668
2024-04-22 17:51 | 13 | Glass | SE2020 | 30 min SE2020 (2) | 18.046 | 0.5015 | 3.855 | 0.01715635 | 1.960736 | 52.66556 | 0.00343127 | 0.772
2024-04-22 17:55 | 14 | Glass | SE2020 | 30 min SE2020 (2) | 18.802 | 0.5011 | 3.885 | 0.55 | 1.804789 | 54.4452 | 0.11 | 0.777
2024-04-22 17:58 | 15 | Glass | SE2020 | 30 min SE2020 (2) | 19.669 | 0.6545 | 3.98 | 0.035 | 2.154047 | 56.79447 | 0.007 | 0.796
2024-04-23 10:21 | 16 | Glass | SE2020 | 30 min SE2020 (2) | 16.85 | 0.27364 | 2.26 | 0.01299935 | 1.201208 | 57.24048 | 0.00259987 | 0.452
2024-04-23 10:23 | 17 | Glass | SE2020 | 30 min SE2020 (2) | 18.275 | 0.5069 | 3.81 | 0.03 | 1.932492 | 53.24305 | 0.006 | 0.762
2024-04-23 10:27 | 18 | Glass | SE2020 | 30 min SE2020 (2) | 17.348 | 0.4581 | 3.55 | 0.03506572 | -0.174516 | 57.11545 | 0.007013144 | 0.715
2024-04-23 10:31 | 19 | Glass | SE2020 | 30 min SE2020 (2) | 21.89 | 0.6675 | 3.695 | 0.035 | 1.773658 | 50.63037 | 0.007 | 0.739
2024-04-23 10:35 | 20 | Glass | SE2020 | 30 min SE2020 (2) | 19.101 | 0.5843 | 3.64 | 0.04814781 | 2.039078 | 59.1815 | 0.009629562 | 0.728
2024-04-23 10:39 | 21 | Glass | SE2020 | 30 min SE2020 (2) | 20.266 | 0.5073 | 3.175 | 0.02863301 | 1.568955 | 52.25708 | 0.005726601 | 0.635
2024-04-23 10:44 | 1 | Glass | Unsized | 100 cycle JT1 | 18.514 | 0.27136 | 1.98 | 0.04488375 | 1.007988 | 54.4365 | 0.00897675 | 0.396
2024-04-23 10:48 | 2 | Glass | Unsized | 100 cycle JT1 | 17.757 | 0.23648 | 2.14 | 0 | 0.9549164 | 55.38024 | 0 | 0.428
2024-04-23 10:51 | 3 | Glass | Unsized | 100 cycle JT1 | 16.97 | 0.16647 | 1.46 | 0.04 | 0.7360077 | 55.31978 | 0.008 | 0.292
2024-04-23 10:53 | 4 | Glass | Unsized | 100 cycle JT1 | 16.621 | 0.25803 | 2.245 | 0.05 | 1.13692 | 55.84121 | 0.01 | 0.451
2024-04-23 10:56 | 5 | Glass | Unsized | 100 cycle JT1 | 18.783 | 0.28489 | 1.975 | 0.035 | 1.028152 | 55.38733 | 0.007 | 0.395
2024-04-23 10:58 | 6 | Glass | Unsized | 100 cycle JT1 | 18.374 | 0.11757 | 0.94 | 0.065 | -0.01731073 | 55.29651 | 0.013 | 0.229
2024-04-23 11:01 | 7 | Glass | Unsized | 100 cycle JT1 | 16.701 | 0.28736 | 2.49 | 0.175 | 1.311203 | 56.62934 | 0.035 | 0.498
2024-04-23 11:03 | 8 | Glass | Unsized | 100 cycle JT1 | 17.787 | 0.3278 | 2.485 | 0.185 | 1.293332 | 56.98375 | 0.037 | 0.498
2024-04-23 11:06 | 9 | Glass | Unsized | 100 cycle JT1 | 18.046 | 0.33376 | 2.52 | 0.025 | 1.304916 | 54.14477 | 0.005 | 0.504
2024-04-23 11:09 | 10 | Glass | Unsized | 100 cycle JT1 | 17.946 | 0.45403 | 3.435 | 0.03 | 1.79486 | 54.8902 | 0.006 | 0.688
2024-04-23 11:12 | 11 | Glass | Unsized | 100 cycle JT1 | 18.962 | 0.35192 | 2.425 | 0.12 | 1.246194 | 54.84789 | 0.024 | 0.485
2024-04-23 11:15 | 12 | Glass | Unsized | 100 cycle JT1 | 18.703 | 0.32945 | 2.44 | 0.06 | 1.19916 | 51.3782 | 0.012 | 0.488
2024-04-23 11:18 | 13 | Glass | Unsized | 100 cycle JT1 | 18.434 | 0.5212 | 3.585 | 0.04308414 | 1.945385 | 56.62556 | 0.008616828 | 0.724
2024-04-23 11:22 | 14 | Glass | Unsized | 100 cycle JT1 | 16.86 | 0.36256 | 3.155 | 0.04 | 1.623689 | 54.42561 | 0.008 | 0.631
2024-04-23 11:26 | 15 | Glass | Unsized | 100 cycle JT1 | 17.08 | 0.43993 | 4.01 | 0.06451012 | 1.920074 | 57.26821 | 0.01290202 | 0.802
2024-04-23 11:29 | 16 | Glass | Unsized | 100 cycle JT1 | 17.169 | 0.19348 | 1.605 | 0.045 | 0.8357111 | 56.60811 | 0.009 | 0.321
2024-04-23 11:31 | 17 | Glass | Unsized | 100 cycle JT1 | 16.88 | 0.31883 | 2.73 | 0.02 | 1.422871 | 55.84254 | 0.004 | 0.547
2024-04-23 11:34 | 18 | Glass | Unsized | 100 cycle JT1 | 17.099 | 0.11239 | 0.995 | 0.085 | 0.4882172 | 55.99832 | 0.017 | 0.2
2024-04-23 11:36 | 19 | Glass | Unsized | 100 cycle JT1 | 17.309 | 0.31399 | 2.46 | 0.009742944 | 1.334388 | 56.99874 | 0.001948589 | 0.492
2024-04-23 11:39 | 20 | Glass | Unsized | 100 cycle JT1 | 17.169 | 0.33553 | 2.735 | 0 | 1.449277 | 54.93406 | 0 | 0.547
2024-04-23 11:41 | 21 | Glass | Unsized | 100 cycle JT1 | 19.41 | 0.15619 | 0.99 | 0.03332555 | 0.5278521 | 60.07428 | 0.00666511 | 0.198
2024-04-23 11:44 | 22 | Glass | Unsized | 100 cycle JT1 | 17.757 | 0.13023 | 1.13 | 0.205 | 0.5258743 | 56.13527 | 0.041 | 0.226
2024-04-23 11:45 | 23 | Glass | Unsized | 100 cycle JT1 | 17.737 | 0.18196 | 1.42 | 0.05 | 0.7356108 | 56.39939 | 0.01 | 0.285
2024-04-23 11:48 | 24 | Glass | Unsized | 100 cycle JT1 | 19.061 | 0.25838 | 1.795 | 0.035 | 0.905092 | 53.60164 | 0.007 | 0.36
2024-04-23 11:50 | 25 | Glass | Unsized | 100 cycle JT1 | 18.693 | 0.11766 | 0.89 | 0.03 | 0.4287271 | 55.64716 | 0.006 | 0.178
2024-04-23 11:52 | 26 | Glass | Unsized | 100 cycle JT1 | 19.041 | 0.36262 | 2.95 | 0.065 | 1.273451 | 44.67388 | 0.013 | 0.59
2024-04-23 11:55 | 27 | Glass | Unsized | 100 cycle JT1 | 16.004 | 0.32698 | 3.225 | 0.05 | 1.625452 | 53.77647 | 0.01 | 0.645
2024-04-23 11:58 | 28 | Glass | Unsized | 100 cycle JT1 | 18.424 | 0.11366 | 0.855 | 0.02855985 | 0.4263339 | 57.9186 | 0.00571197 | 0.171
2024-04-23 12:00 | 29 | Glass | Unsized | 100 cycle JT1 | 18.912 | 0.14905 | 1.045 | 0.05 | 0.5305999 | 57.46183 | 0.01 | 0.209
2024-04-23 12:14 | 30 | Glass | Unsized | 100 cycle JT1 | 18.344 | 0.39785 | 2.94 | 0.15 | 1.505363 | 54.46958 | 0.03 | 0.588
2024-04-23 12:20 | 31 | Glass | Unsized | 100 cycle JT1 | 19.101 | 0.26869 | 1.78 | 0.05 | 0.9369707 | 56.95183 | 0.01 | 0.356
2024-04-23 12:23 | 32 | Glass | Unsized | 100 cycle JT1 | 17.597 | 0.4649 | 3.645 | 0.02369338 | 1.91158 | 54.23822 | 0.004738676 | 0.729
2024-04-23 12:27 | 33 | Glass | Unsized | 100 cycle JT1 | 16.363 | 0.23557 | 2.1 | 0.06370935 | 1.120222 | 56.25422 | 0.01274187 | 0.42
2024-04-23 12:30 | 34 | Glass | Unsized | 100 cycle JT1 | 19.948 | 0.1593 | 1.03 | 0.04914384 | 0.5097147 | 56.18518 | 0.009828769 | 0.206
2024-04-23 12:32 | 35 | Glass | Unsized | 100 cycle JT1 | 20.605 | 0.11591 | 0.75 | 0.06 | 0.3476048 | 55.92224 | 0.012 | 0.15
2024-04-23 12:33 | 36 | Glass | Unsized | 100 cycle JT1 | 15.396 | 0.33243 | 3.585 | 0.015 | 1.78532 | 56.56395 | 0.003 | 0.718
2024-04-23 12:37 | 37 | Glass | Unsized | 100 cycle JT1 | 16.562 | 0.36042 | 3.145 | 0.03084078 | 1.67299 | 53.77023 | 0.006168156 | 0.629
2024-04-23 12:40 | 38 | Glass | Unsized | 100 cycle JT1 | 17.289 | 0.14291 | 1.245 | 0.025 | 0.6086138 | 53.46176 | 0.005 | 0.249
2024-04-23 12:42 | 39 | Glass | Unsized | 100 cycle JT1 | 16.681 | 0.42698 | 3.67 | 0.05892359 | 1.95377 | 56.06464 | 0.01178472 | 0.734
2024-04-23 12:45 | 40 | Glass | Unsized | 100 cycle JT1 | 21.083 | 0.19861 | 1.165 | 0.05 | 0.5689137 | 54.26088 | 0.01 | 0.233
2024-04-23 12:47 | 41 | Glass | Unsized | 100 cycle JT1 | 16.611 | 0.17643 | 1.615 | 0 | 0.8127405 | 53.87518 | 0 | 0.324
2024-04-23 12:54 | 42 | Glass | Unsized | 100 cycle JT1 | 16.502 | 0.14166 | 1.29 | 0.03 | 0.6274181 | 55.98552 | 0.006 | 0.258
2024-04-23 12:59 | 43 | Glass | Unsized | 100 cycle JT1 | 16.273 | 0.32757 | 2.87 | 0.08 | 1.574994 | 57.66286 | 0.016 | 0.574
2024-04-23 13:02 | 44 | Glass | Unsized | 100 cycle JT1 | 16.98 | 0.39519 | 3.325 | 0.21 | 1.745182 | 55.03647 | 0.042 | 0.665
2024-04-23 13:06 | 45 | Glass | Unsized | 100 cycle JT1 | 16.771 | 0.23574 | 2.095 | 0.02406538 | 1.06715 | 53.6485 | 0.004813077 | 0.419
2024-04-23 13:10 | 46 | Glass | Unsized | 100 cycle JT1 | 17.986 | 0.18181 | 1.39 | 0.07 | 0.7146756 | 55.89596 | 0.014 | 0.279
2024-04-23 13:12 | 47 | Glass | Unsized | 100 cycle JT1 | 18.534 | 0.22211 | 1.57 | 0.04 | 0.8224129 | 56.61805 | 0.008 | 0.314
2024-04-23 13:14 | 48 | Glass | Unsized | 100 cycle JT1 | 15.546 | 0.24869 | 2.515 | 0.035 | 1.31018 | 54.86298 | 0.007 | 0.503
2024-04-23 13:16 | 49 | Glass | Unsized | 100 cycle JT1 | 16.801 | 0.35099 | 2.5 | 0.035 | 1.572325 | 66.33917 | 0.007 | 0.501
2024-04-23 13:19 | 50 | Glass | Unsized | 100 cycle JT1 | 17.468 | 0.27781 | 2.195 | 0.05841658 | 1.15886 | 55.2536 | 0.01168332 | 0.441
2024-05-09 13:08 | 51 | Glass | Unsized | 100 cycle JT1 | 16.853 | 0.38313 | 3.45 | 0.085 | 1.689457 | 53.49292 | 0.017 | 0.691
2024-05-09 13:11 | 52 | Glass | Unsized | 100 cycle JT1 | 17.141 | 0.22796 | 2.08 | 0.05835277 | 0.9785887 | 49.59066 | 0.01167055 | 0.416
2024-05-09 13:13 | 53 | Glass | Unsized | 100 cycle JT1 | 16.813 | 0.25607 | 2.25 | 0.045 | 1.153396 | 53.3746 | 0.009 | 0.45
2024-05-09 13:16 | 54 | Glass | Unsized | 100 cycle JT1 | 18.347 | 0.4548 | 3.5 | 0.04 | 1.720285 | 51.34644 | 0.008 | 0.7
2024-05-09 13:19 | 55 | Glass | Unsized | 100 cycle JT1 | 18.307 | 0.44703 | 3.25 | 0.05 | 1.698292 | 53.89178 | 0.01 | 0.65
2024-05-09 13:22 | 56 | Glass | Unsized | 100 cycle JT1 | 16.912 | 0.19524 | 1.62 | 0.035 | 0.8691385 | 59.68446 | 0.007 | 0.324
2024-05-09 13:24 | 57 | Glass | Unsized | 100 cycle JT1 | 16.414 | 0.25802 | 2.355 | 0.04 | 1.219367 | 53.70421 | 0.008 | 0.471
2024-05-09 13:27 | 58 | Glass | Unsized | 100 cycle JT1 | 17.171 | 0.19814 | 1.69 | 0.035 | 0.85564 | 53.18029 | 0.007 | 0.338
2024-05-09 13:29 | 59 | Glass | Unsized | 100 cycle JT1 | 16.853 | 0.17144 | 1.55 | 0.03756971 | 0.7685423 | 52.47244 | 0.007513942 | 0.311
2024-05-09 13:31 | 60 | Glass | Unsized | 100 cycle JT1 | 21.444 | 0.19506 | 1.15 | 0.035 | 0.5400907 | 52.15395 | 0.007 | 0.23
2024-05-09 13:33 | 61 | Glass | Unsized | 100 cycle JT1 | 17.998 | 0.22827 | 1.745 | 0.08376289 | 0.8972437 | 55.0391 | 0.01675258 | 0.349
2024-05-09 13:37 | 62 | Glass | Unsized | 100 cycle JT1 | 17.689 | 0.42056 | 3.235 | 0.3163065 | 1.711321 | 58.30856 | 0.06326129 | 0.647
2024-05-09 13:40 | 63 | Glass | Unsized | 100 cycle JT1 | 17.998 | 0.19079 | 1.485 | 0.04459233 | 0.7265367 | 54.8155 | 0.008918465 | 0.298
2024-05-09 13:42 | 64 | Glass | Unsized | 100 cycle JT1 | 17.679 | 0.31815 | 2.46 | 0.04 | 1.296065 | 54.80771 | 0.008 | 0.492
2024-05-09 13:45 | 65 | Glass | Unsized | 100 cycle JT1 | 17.59 | 0.1752 | 1.435 | 0.1208344 | 0.7209623 | 55.85298 | 0.02416687 | 0.287
2024-05-09 13:47 | 66 | Glass | Unsized | 100 cycle JT1 | 18.147 | 0.12958 | 1.06 | 0.1067856 | 0.5010008 | 55.23284 | 0.02135712 | 0.212
2024-05-09 13:48 | 67 | Glass | Unsized | 100 cycle JT1 | 18.536 | 0.16424 | 1.24 | 0.055 | 0.5664635 | 53.85656 | 0.011 | 0.249
2024-05-09 13:51 | 68 | Glass | Unsized | 100 cycle JT1 | 18.526 | 0.20487 | 1.56 | 0.055 | 0.7600202 | 52.59716 | 0.011 | 0.312
2024-05-09 13:53 | 69 | Glass | Unsized | 100 cycle JT1 | 14.243 | 0.10872 | 1.46 | 0.05896328 | 0.6803564 | 50.26547 | 0.01179266 | 0.293
2024-05-09 13:54 | 70 | Glass | Unsized | 100 cycle JT1 | 14.602 | 0.15831 | 2.225 | 0.05 | 0.9292294 | 44.43977 | 0.01 | 0.445
2024-05-09 13:57 | 71 | Glass | Unsized | 100 cycle JT1 | 14.492 | 0.11251 | 1.65 | 0.07 | 0.6820946 | 44.25981 | 0.014 | 0.33
2024-04-23 13:35 | 1 | Glass | APTMS | 100 cycle JT2 | 16.462 | 0.2628 | 2.265 | 0.035 | 1.234725 | 57.1746 | 0.007 | 0.453
2024-04-23 13:38 | 2 | Glass | APTMS | 100 cycle JT2 | 18.006 | 0.23886 | 1.795 | 0.035 | 0.9161609 | 55.80083 | 0.007 | 0.36
2024-04-23 13:40 | 3 | Glass | APTMS | 100 cycle JT2 | 17.259 | 0.05448 | 0.535 | 0.03150742 | 0.2328713 | 56.3512 | 0.006301484 | 0.107
2024-04-23 13:43 | 4 | Glass | APTMS | 100 cycle JT2 | 17.737 | 0.523 | 4.12 | 0.265 | 2.116662 | 54.73881 | 0.053 | 0.824
2024-04-23 13:47 | 5 | Glass | APTMS | 100 cycle JT2 | 17.259 | 0.11114 | 0.945 | 0.025 | 0.4724107 | 56.77864 | 0.005 | 0.19
2024-04-23 13:48 | 6 | Glass | APTMS | 100 cycle JT2 | 17.986 | 0.24774 | 1.955 | 0.12 | 0.9744037 | 56.20599 | 0.024 | 0.391
2024-04-23 13:51 | 7 | Glass | APTMS | 100 cycle JT2 | 17.607 | 0.16987 | 1.365 | 0.035 | 0.6953796 | 56.19436 | 0.007 | 0.274
2024-04-23 13:53 | 8 | Glass | APTMS | 100 cycle JT2 | 17.876 | 0.5195 | 3.965 | 0.07 | 2.069927 | 54.54026 | 0.014 | 0.793
2024-04-23 13:57 | 9 | Glass | APTMS | 100 cycle JT2 | 18.205 | 0.42677 | 3.27 | 0 | 1.639542 | 54.20839 | 0 | 0.654
2024-04-23 14:00 | 10 | Glass | APTMS | 100 cycle JT2 | 17.348 | 0.10069 | 0.895 | 0.0425368 | 0.4259883 | 54.98312 | 0.00850736 | 0.179
2024-04-23 14:01 | 11 | Glass | APTMS | 100 cycle JT2 | 17.518 | 0.1584 | 1.265 | 0.025 | 0.657198 | 57.45092 | 0.005 | 0.253
2024-04-23 14:03 | 12 | Glass | APTMS | 100 cycle JT2 | 18.225 | 0.4625 | 3.39 | 0.0690811 | 1.77291 | 54.7835 | 0.01381622 | 0.678
2024-04-23 14:07 | 13 | Glass | APTMS | 100 cycle JT2 | 18.952 | 0.3791 | 2.55 | 0.045 | 1.343859 | 54.92739 | 0.009 | 0.51
2024-04-23 14:12 | 14 | Glass | APTMS | 100 cycle JT2 | 18.105 | 0.14311 | 1.08 | 0.035 | 0.5558825 | 57.18195 | 0.007 | 0.216
2024-04-23 14:13 | 15 | Glass | APTMS | 100 cycle JT2 | 20.685 | 0.12338 | 0.78 | 0.06 | -0.3254597 | 55.32979 | 0.012 | 0.213
2024-04-23 14:15 | 16 | Glass | APTMS | 100 cycle JT2 | 18.673 | 0.578 | 3.995 | 0.05 | 2.110619 | 54.68498 | 0.01 | 0.799
2024-04-23 14:19 | 17 | Glass | APTMS | 100 cycle JT2 | 17.319 | 0.19991 | 1.595 | 0.06 | 0.8485921 | 56.8578 | 0.012 | 0.319
2024-04-23 14:21 | 18 | Glass | APTMS | 100 cycle JT2 | 17.856 | 0.4714 | 3.435 | 0.035 | 1.880088 | 56.17901 | 0.007 | 0.689
2024-04-23 14:24 | 19 | Glass | APTMS | 100 cycle JT2 | 20.087 | 0.5763 | 3.475 | 0.02 | 1.726736 | 54.03126 | 0.004 | 0.696
2024-04-23 14:31 | 20 | Glass | APTMS | 100 cycle JT2 | 16.771 | 0.19186 | 1.635 | 0 | 0.8191261 | 58.40524 | 0 | 0.328
2024-04-23 14:33 | 21 | Glass | APTMS | 100 cycle JT2 | 18.374 | 0.41386 | 2.9 | 0.03930764 | 1.560832 | 55.64753 | 0.007861528 | 0.58
2024-04-23 14:35 | 22 | Glass | APTMS | 100 cycle JT2 | 18.603 | 0.24422 | 1.73 | 0.085 | 0.8969698 | 55.52126 | 0.017 | 0.349
2024-04-23 14:38 | 23 | Glass | APTMS | 100 cycle JT2 | 18.016 | 0.4974 | 3.665 | 0.05 | 1.951188 | 54.69995 | 0.01 | 0.735
2024-04-23 15:26 | 24 | Glass | APTMS | 100 cycle JT2 | 17.388 | 0.12904 | 1.07 | 0.02 | 0.5434195 | 55.93924 | 0.004 | 0.214
2024-04-23 15:27 | 25 | Glass | APTMS | 100 cycle JT2 | 18.693 | 0.4944 | 3.46 | 0.045 | -0.2186997 | 53.45735 | 0.009 | 0.696
2024-04-23 15:34 | 26 | Glass | APTMS | 100 cycle JT2 | 17.109 | 0.10465 | 0.925 | 0.02 | -0.4593735 | 54.42842 | 0.004 | 0.254
2024-04-23 15:36 | 27 | Glass | APTMS | 100 cycle JT2 | 17.478 | 0.17551 | 1.315 | 0.015 | 0.7311487 | 55.61512 | 0.003 | 0.263
2024-04-23 15:39 | 28 | Glass | APTMS | 100 cycle JT2 | 17.398 | 0.21023 | 1.695 | 0.005 | 0.8843133 | 54.54755 | 0.001 | 0.339
2024-04-23 15:41 | 29 | Glass | APTMS | 100 cycle JT2 | 18.713 | 0.488 | 3.59 | 0.035 | -1.786401 | 52.69654 | 0.007 | 0.719
2024-04-23 15:45 | 30 | Glass | APTMS | 100 cycle JT2 | 16.372 | 0.12332 | 1.085 | 0.05644242 | 0.5853601 | 59.0597 | 0.01128848 | 0.217
2024-04-23 15:47 | 31 | Glass | APTMS | 100 cycle JT2 | 17.329 | 0.29023 | 2.445 | 0.075 | 1.23044 | 52.07846 | 0.015 | 0.49
2024-04-23 15:49 | 32 | Glass | APTMS | 100 cycle JT2 | 19.261 | 0.27171 | 1.835 | 0.015 | 0.9325198 | 53.00915 | 0.003 | 0.367
2024-04-23 15:51 | 33 | Glass | APTMS | 100 cycle JT2 | 18.872 | 0.4895 | 3.23 | 0.035 | 1.748883 | 55.68027 | 0.007 | 0.647
2024-04-23 15:55 | 34 | Glass | APTMS | 100 cycle JT2 | 17.299 | 0.07224 | 0.66 | 0.045 | -0.2493249 | 56.65065 | 0.009 | 0.214
2024-04-23 15:57 | 35 | Glass | APTMS | 100 cycle JT2 | 16.263 | 0.12327 | 1.135 | 0.065 | 0.5843751 | 56.70361 | 0.013 | 0.228
2024-04-23 15:58 | 36 | Glass | APTMS | 100 cycle JT2 | 16.303 | 0.06474 | 0.635 | 0.05 | 0.3099891 | 59.12639 | 0.01 | 0.127
2024-04-23 15:59 | 37 | Glass | APTMS | 100 cycle JT2 | 17.03 | 0.13861 | 1.235 | 0.01499331 | 0.6085207 | 53.46095 | 0.002998662 | 0.247
2024-04-23 16:01 | 38 | Glass | APTMS | 100 cycle JT2 | 18.215 | 0.04009 | 0.37 | 0.03302378 | -0.3250771 | 56.70818 | 0.006604756 | 0.947
2024-04-23 16:05 | 39 | Glass | APTMS | 100 cycle JT2 | 18.703 | 0.13304 | 0.98 | 0.02363783 | 0.4842502 | 56.40257 | 0.004727566 | 0.196
2024-04-23 16:09 | 40 | Glass | APTMS | 100 cycle JT2 | 16.92 | 0.467 | 3.74 | 0.03 | 2.073393 | 57.46186 | 0.006 | 0.749
2024-04-23 16:12 | 41 | Glass | APTMS | 100 cycle JT2 | 19.091 | 0.19254 | 1.31 | 0.025 | 0.6726261 | 55.18524 | 0.005 | 0.262
2024-04-23 16:15 | 42 | Glass | APTMS | 100 cycle JT2 | 19.639 | 0.2206 | 1.475 | 0.02426136 | 0.7282439 | 52.08636 | 0.004852273 | 0.295
2024-04-23 16:16 | 43 | Glass | APTMS | 100 cycle JT2 | 18.673 | 0.2524 | 1.81 | 0.02 | 0.9216611 | 53.35137 | 0.004 | 0.362
2024-04-23 16:19 | 44 | Glass | APTMS | 100 cycle JT2 | 17.04 | 0.38354 | 3.14 | 0.095 | 1.681433 | 54.78215 | 0.019 | 0.63
2024-04-23 16:22 | 45 | Glass | APTMS | 100 cycle JT2 | 17.727 | 0.30493 | 2.305 | 0.03 | 1.235492 | 55.44556 | 0.006 | 0.461
2024-04-23 16:24 | 46 | Glass | APTMS | 100 cycle JT2 | 16.99 | 0.07615 | 0.695 | 0.05 | 0.3358871 | 57.92834 | 0.01 | 0.139
2024-04-23 16:26 | 47 | Glass | APTMS | 100 cycle JT2 | 17.637 | 0.44307 | 3.44 | 0.03409398 | 1.813565 | 54.02037 | 0.006818795 | 0.688
2024-04-23 16:29 | 48 | Glass | APTMS | 100 cycle JT2 | 18.912 | 0.4466 | 2.985 | 0.03175302 | -1.979791 | 54.66155 | 0.006350604 | 0.597
2024-04-23 16:33 | 49 | Glass | APTMS | 100 cycle JT2 | 16.98 | 0.29178 | 2.425 | 0.03364915 | 1.288517 | 55.09368 | 0.00672983 | 0.486
2024-04-23 16:36 | 50 | Glass | APTMS | 100 cycle JT2 | 17.239 | 0.19257 | 1.58 | 0.02 | 0.8195981 | 55.868 | 0.004 | 0.316
2024-04-23 16:39 | 51 | Glass | APTMS | 100 cycle JT2 | 19.719 | 0.17111 | 1.105 | 0.06 | 0.5602937 | 55.5011 | 0.012 | 0.221
2024-04-23 16:41 | 52 | Glass | APTMS | 100 cycle JT2 | 17.229 | 0.13459 | 1.16 | 0.05 | 0.5773016 | 54.43564 | 0.01 | 0.232
2024-04-23 16:43 | 53 | Glass | APTMS | 100 cycle JT2 | 19.37 | 0.10679 | 0.765 | 0.04946716 | 0.3623944 | 54.81463 | 0.009893431 | 0.153
2024-04-23 16:44 | 54 | Glass | APTMS | 100 cycle JT2 | 17.428 | 0.38137 | 2.975 | 0.04 | 1.59868 | 55.92001 | 0.008 | 0.595
2024-05-09 14:44 | 55 | Glass | APTMS | 100 cycle JT2 | 18.616 | 0.3719 | 2.6 | 0.02 | 1.366355 | 54.52702 | 0.004 | 0.52
2024-05-09 14:48 | 56 | Glass | APTMS | 100 cycle JT2 | 17.102 | 0.12291 | 1.055 | 0.01 | 0.5350613 | 56.63346 | 0.002 | 0.211
2024-05-09 14:51 | 57 | Glass | APTMS | 100 cycle JT2 | 18.625 | 0.45341 | 3.255 | 0.04384569 | 1.664212 | 53.15872 | 0.008769138 | 0.651
2024-05-09 14:55 | 58 | Glass | APTMS | 100 cycle JT2 | 17.261 | 0.0561 | 0.545 | 0.035 | -0.2857653 | 56.55911 | 0.007 | 0.585
2024-05-09 14:58 | 59 | Glass | APTMS | 100 cycle JT2 | 16.793 | 0.14528 | 1.335 | 0.035 | 0.6559328 | 53.62646 | 0.007 | 0.267
2024-05-09 15:01 | 60 | Glass | APTMS | 100 cycle JT2 | 16.813 | 0.37497 | 3.39 | 0.05 | 1.688948 | 53.96635 | 0.01 | 0.678
2024-05-09 15:04 | 61 | Glass | APTMS | 100 cycle JT2 | 19.452 | 0.41184 | 2.76 | 0.04956648 | 1.38583 | 52.03786 | 0.009913295 | 0.552
2024-05-09 15:06 | 62 | Glass | APTMS | 100 cycle JT2 | 19.442 | 0.29551 | 2.095 | 0.05 | 0.9954064 | 50.28552 | 0.01 | 0.419
2024-05-09 15:09 | 63 | Glass | APTMS | 100 cycle JT2 | 18.954 | 0.12709 | 0.945 | 0.03741846 | 0.4504221 | 54.6342 | 0.007483692 | 0.189
2024-05-09 15:11 | 64 | Glass | APTMS | 100 cycle JT2 | 19.98 | 0.5833 | 3.595 | 0.03865235 | 1.752297 | 53.81301 | 0.00773047 | 0.72
2024-05-09 15:17 | 65 | Glass | APTMS | 100 cycle JT2 | 20.179 | 0.5055 | 2.98 | 0.04 | 1.580636 | 54.97858 | 0.008 | 0.596
2024-05-09 15:25 | 66 | Glass | APTMS | 100 cycle JT2 | 18.068 | 0.28039 | 2.085 | 0.035 | 1.093585 | 55.51207 | 0.007 | 0.417
2024-05-09 15:28 | 67 | Glass | APTMS | 100 cycle JT2 | 19.044 | 0.466 | 2.96 | 0.04497101 | 1.635986 | 57.48526 | 0.008994201 | 0.592
2024-05-09 15:31 | 68 | Glass | APTMS | 100 cycle JT2 | 18.934 | 0.13829 | 2.19 | 0.224682 | 0.4911523 | 59.07788 | 0.0449364 | 0.438
2024-05-09 15:33 | 69 | Glass | APTMS | 100 cycle JT2 | 20.1 | 0.6004 | 3.61 | 0.03449469 | 1.892164 | 54.78359 | 0.006898939 | 0.722
2024-05-09 15:36 | 70 | Glass | APTMS | 100 cycle JT2 | 20.857 | 0.31589 | 1.845 | 0.0463416 | 0.9224387 | 53.56907 | 0.009268321 | 0.369
2024-05-09 15:40 | 71 | Glass | APTMS | 100 cycle JT2 | 18.347 | 0.25279 | 1.845 | 0.03 | 0.9395375 | 55.07361 | 0.006 | 0.37
2024-05-09 15:46 | 72 | Glass | APTMS | 100 cycle JT2 | 18.546 | 0.32474 | 2.38 | 0.015 | 1.202113 | 53.09543 | 0.003 | 0.476
2024-04-23 16:50 | 1 | Glass | SE2020 | 100 cycle SE2020 | 18.723 | 0.35604 | 2.52 | 0.03839289 | 1.292414 | 53.08024 | 0.007678577 | 0.505
2024-04-23 16:53 | 2 | Glass | SE2020 | 100 cycle SE2020 | 17.757 | 0.5363 | 4.215 | 0.0298664 | 2.165602 | 53.2896 | 0.005973281 | 0.843
2024-04-23 16:56 | 3 | Glass | SE2020 | 100 cycle SE2020 | 17.836 | 0.41664 | 3.185 | 0.01 | 1.666139 | 56.17674 | 0.002 | 0.639
2024-04-23 16:59 | 4 | Glass | SE2020 | 100 cycle SE2020 | 21.442 | 0.3825 | 2.215 | 0.04 | -0.4661665 | 50.12309 | 0.008 | 0.446
2024-04-23 17:03 | 5 | Glass | SE2020 | 100 cycle SE2020 | 16.363 | 0.26362 | 2.615 | 0.07 | 1.226838 | 49.32913 | 0.014 | 0.523
2024-04-23 17:06 | 6 | Glass | SE2020 | 100 cycle SE2020 | 17.667 | 0.1836 | 1.43 | 0.01985185 | 0.7474889 | 55.90801 | 0.003970371 | 0.286
2024-04-23 17:07 | 7 | Glass | SE2020 | 100 cycle SE2020 | 20.406 | 0.5496 | 3.525 | 0.035 | 1.68051 | 49.59246 | 0.007 | 0.706
2024-04-23 17:11 | 8 | Glass | SE2020 | 100 cycle SE2020 | 17.428 | 0.31447 | 2.4 | 0.035 | 1.318239 | 56.94259 | 0.007 | 0.48
2024-04-23 17:14 | 9 | Glass | SE2020 | 100 cycle SE2020 | 18.932 | 0.24979 | 1.82 | 0.0330534 | 0.8873443 | 51.41312 | 0.00661068 | 0.364
2024-04-23 17:16 | 10 | Glass | SE2020 | 100 cycle SE2020 | 19.181 | 0.41499 | 2.96 | 0.05 | 1.435407 | 51.10915 | 0.01 | 0.592
2024-04-23 17:19 | 11 | Glass | SE2020 | 100 cycle SE2020 | 17.229 | 0.37989 | 3.065 | 0.035 | 1.629475 | 54.83026 | 0.007 | 0.613
2024-04-23 17:22 | 12 | Glass | SE2020 | 100 cycle SE2020 | 20.326 | 0.3952 | 2.48 | 0.045 | -0.238255 | 51.65601 | 0.009 | 0.531
2024-04-23 17:27 | 13 | Glass | SE2020 | 100 cycle SE2020 | 19.649 | 0.4334 | 2.71 | 0.04827493 | 1.428293 | 54.98075 | 0.009654985 | 0.543
2024-04-23 17:30 | 14 | Glass | SE2020 | 100 cycle SE2020 | 18.474 | 0.4522 | 3.53 | 0.03 | 1.685895 | 49.08281 | 0.006 | 0.707
2024-04-23 17:34 | 15 | Glass | SE2020 | 100 cycle SE2020 | 18.832 | 0.3846 | 2.75 | 0.02 | -0.3343901 | 52.49438 | 0.004 | 0.583
2024-04-23 17:37 | 16 | Glass | SE2020 | 100 cycle SE2020 | 19.43 | 0.4018 | 2.665 | 0.05 | -0.3796195 | 53.06437 | 0.01 | 0.538
2024-04-23 17:40 | 17 | Glass | SE2020 | 100 cycle SE2020 | 17.368 | 0.33993 | 2.715 | 0.03670482 | 1.434828 | 55.04141 | 0.007340965 | 0.543
2024-04-23 17:42 | 18 | Glass | SE2020 | 100 cycle SE2020 | 19.42 | 0.34239 | 2.215 | 0.045 | 1.155933 | 54.68275 | 0.009 | 0.443
2024-04-23 17:45 | 19 | Glass | SE2020 | 100 cycle SE2020 | 19.679 | 0.5834 | 4.025 | 0.05 | 1.740885 | 50.92004 | 0.01 | 0.805
2024-04-23 17:49 | 20 | Glass | SE2020 | 100 cycle SE2020 | 20.296 | 0.4451 | 2.785 | 0.065 | 1.375773 | 51.37781 | 0.013 | 0.557
2024-04-23 17:51 | 21 | Glass | SE2020 | 100 cycle SE2020 | 23.513 | 0.3073 | 1.49 | 0.04 | -1.136554 | 51.5521 | 0.008 | 0.299
2024-04-23 17:54 | 22 | Glass | SE2020 | 100 cycle SE2020 | 18.324 | 0.5565 | 4.115 | 0.03453033 | 2.082193 | 53.58076 | 0.006906067 | 0.824
2024-04-26 10:32 | 23 | Glass | SE2020 | 100 cycle SE2020 | 17.508 | 0.43344 | 3.105 | 0.035 | 1.799931 | 58.72109 | 0.007 | 0.622
2024-04-26 10:37 | 24 | Glass | SE2020 | 100 cycle SE2020 | 19.45 | 0.35608 | 2.155 | 0.015 | 1.198446 | 55.36693 | 0.003 | 0.431
2024-04-26 10:39 | 25 | Glass | SE2020 | 100 cycle SE2020 | 20.256 | 0.6071 | 3.525 | 0.035 | 1.809447 | 56.83563 | 0.007 | 0.706
2024-04-26 10:44 | 26 | Glass | SE2020 | 100 cycle SE2020 | 18.026 | 0.42846 | 2.925 | 0.035 | 1.67877 | 59.59534 | 0.007 | 0.585
2024-04-26 10:48 | 27 | Glass | SE2020 | 100 cycle SE2020 | 19.39 | 0.32596 | 2.16 | 0.015 | 1.103364 | 53.5481 | 0.003 | 0.433
2024-04-26 10:53 | 28 | Glass | SE2020 | 100 cycle SE2020 | 18.912 | 0.13555 | 1 | 0.015 | 0.4825416 | 54.43582 | 0.003 | 0.2
2024-04-26 10:55 | 29 | Glass | SE2020 | 100 cycle SE2020 | 21.352 | 0.597 | 3.3 | 0.06 | 1.667275 | 53.06304 | 0.012 | 0.66
2024-04-26 11:00 | 30 | Glass | SE2020 | 100 cycle SE2020 | 18.145 | 0.4163 | 2.605 | 0 | 1.608753 | 60.8373 | 0 | 0.523
2024-04-26 11:14 | 31 | Glass | SE2020 | 100 cycle SE2020 | 19.4 | 0.31053 | 2.095 | 0.035 | 1.050534 | 52.78241 | 0.007 | 0.419
2024-04-26 11:17 | 32 | Glass | SE2020 | 100 cycle SE2020 | 19.271 | 0.24099 | 1.605 | 0.04 | 0.8262294 | 55.2369 | 0.008 | 0.321
2024-04-26 11:24 | 33 | Glass | SE2020 | 100 cycle SE2020 | 22.896 | 0.3926 | 1.925 | 0.035 | 0.9535449 | 53.36387 | 0.007 | 0.385
2024-04-26 11:27 | 34 | Glass | SE2020 | 100 cycle SE2020 | 24.061 | 0.6975 | 3.04 | 0.0489275 | 1.534006 | 52.71594 | 0.009785499 | 0.608
2024-04-26 11:30 | 35 | Glass | SE2020 | 100 cycle SE2020 | 18.145 | 0.31685 | 2.355 | 0 | 1.225321 | 54.15257 | 0 | 0.471
2024-04-26 11:33 | 36 | Glass | SE2020 | 100 cycle SE2020 | 20.456 | 0.4631 | 2.78 | 0.05 | -0.3154741 | 52.88272 | 0.01 | 0.56
2024-04-26 11:37 | 37 | Glass | SE2020 | 100 cycle SE2020 | 18.494 | 0.3698 | 2.765 | 0.02444706 | -0.4627958 | 52.12264 | 0.004889411 | 0.585
2024-04-26 11:41 | 38 | Glass | SE2020 | 100 cycle SE2020 | 18.842 | 0.3841 | 2.81 | 0.04822453 | 1.377528 | 51.05095 | 0.009644905 | 0.562
2024-04-26 11:44 | 39 | Glass | SE2020 | 100 cycle SE2020 | 17.717 | 0.4698 | 3.92 | 0.03 | 1.899158 | 50.18276 | 0.006 | 0.785
2024-04-26 11:48 | 40 | Glass | SE2020 | 100 cycle SE2020 | 19.031 | 0.40197 | 2.705 | 0.02 | 1.410418 | 54.62107 | 0.004 | 0.542
2024-04-26 11:52 | 41 | Glass | SE2020 | 100 cycle SE2020 | 18.723 | 0.5094 | 3.515 | 0.055 | 1.850198 | 54.74704 | 0.011 | 0.703
2024-04-26 11:56 | 42 | Glass | SE2020 | 100 cycle SE2020 | 20.237 | 0.30048 | 1.89 | 0.06 | 0.9341861 | 53.03832 | 0.012 | 0.378
2024-04-26 11:58 | 43 | Glass | SE2020 | 100 cycle SE2020 | 19.938 | 0.5472 | 3.28 | 0.035 | 1.75168 | 55.7721 | 0.007 | 0.656
2024-04-26 12:02 | 44 | Glass | SE2020 | 100 cycle SE2020 | 18.354 | 0.34174 | 2.505 | 0.02373743 | 1.289608 | 53.33116 | 0.004747486 | 0.503
2024-04-26 12:05 | 45 | Glass | SE2020 | 100 cycle SE2020 | 18.434 | 0.21752 | 1.555 | 0.035 | 0.7994739 | 56.34518 | 0.007 | 0.313
2024-04-26 12:07 | 46 | Glass | SE2020 | 100 cycle SE2020 | 19.689 | 0.4436 | 2.94 | 0.045 | -0.4345328 | 52.47921 | 0.009 | 0.591
2024-04-26 12:11 | 47 | Glass | SE2020 | 100 cycle SE2020 | 17.468 | 0.35933 | 2.875 | 0.05226067 | 1.499399 | 53.87734 | 0.01045213 | 0.575
2024-04-26 12:14 | 48 | Glass | SE2020 | 100 cycle SE2020 | 17.637 | 0.26472 | 2.225 | 0.005 | 1.08109 | 51.19553 | 0.001 | 0.447
2024-04-26 12:17 | 49 | Glass | SE2020 | 100 cycle SE2020 | 20.814 | 0.6736 | 3.855 | 0.05803295 | 1.979708 | 54.72411 | 0.01160659 | 0.771
2024-04-26 12:20 | 50 | Glass | SE2020 | 100 cycle SE2020 | 21.203 | 0.5781 | 3.265 | 0.06 | 1.637263 | 52.20769 | 0.012 | 0.654
2024-04-26 12:25 | 51 | Glass | SE2020 | 100 cycle SE2020 | 19.778 | 0.42865 | 2.665 | 0.04 | 1.395238 | 54.55215 | 0.008 | 0.533
2024-04-26 12:29 | 52 | Glass | SE2020 | 100 cycle SE2020 | 19.898 | 0.3937 | 2.37 | 0.015 | 1.266067 | 55.74266 | 0.003 | 0.474
2024-04-26 12:33 | 53 | Glass | SE2020 | 100 cycle SE2020 | 19.46 | 0.33047 | 2.205 | 0.02989764 | 1.111109 | 52.42817 | 0.005979529 | 0.441
2024-04-26 12:37 | 54 | Glass | SE2020 | 100 cycle SE2020 | 19.241 | 0.4586 | 3.025 | 0.015 | -0.3637964 | 53.72011 | 0.003 | 0.609
2024-04-26 12:41 | 55 | Glass | SE2020 | 100 cycle SE2020 | 19.938 | 0.5387 | 3.325 | 0.035 | 1.725416 | 54.11452 | 0.007 | 0.666
2024-04-26 12:45 | 56 | Glass | SE2020 | 100 cycle SE2020 | 19.758 | 0.5177 | 3.17 | 0.025 | 1.687526 | 55.0825 | 0.005 | 0.635
2024-04-26 12:48 | 57 | Glass | SE2020 | 100 cycle SE2020 | 20.804 | 0.4634 | 2.61 | 0.03456566 | 0.5657124 | 54.51304 | 0.006913132 | 0.525
2024-05-09 16:32 | 58 | Glass | SE2020 | 100 cycle SE2020 | 18.367 | 0.4842 | 3.585 | 0.2074827 | 1.827504 | 54.30068 | 0.04149653 | 0.717
2024-05-09 16:36 | 59 | Glass | SE2020 | 100 cycle SE2020 | 17.58 | 0.43957 | 3.93 | 0.605 | 1.810925 | 55.46898 | 0.121 | 0.786
2024-05-09 16:40 | 60 | Glass | SE2020 | 100 cycle SE2020 | 24.432 | 0.6972 | 3.205 | 0.385 | 1.487132 | 52.30923 | 0.077 | 0.641
2024-05-09 16:42 | 61 | Glass | SE2020 | 100 cycle SE2020 | 24.452 | 0.6243 | 3.015 | 0.4363086 | 1.329458 | 51.60338 | 0.08726172 | 0.603
2024-05-09 16:45 | 62 | Glass | SE2020 | 100 cycle SE2020 | 23.406 | 0.7376999 | 3.37 | 0.04 | 1.714492 | 52.98613 | 0.008 | 0.674
2024-05-09 16:49 | 63 | Glass | SE2020 | 100 cycle SE2020 | 20.09 | 0.48903 | 3.12 | 0.175 | 1.542715 | 52.77641 | 0.035 | 0.624
2024-05-09 16:54 | 64 | Glass | SE2020 | 100 cycle SE2020 | 18.835 | 0.5336 | 3.77 | 0.02438823 | 1.915114 | 52.96201 | 0.004877646 | 0.754
2024-04-26 12:53 | 1 | Glass | Unsized | 50 cycle JT1 | 18.753 | 0.32262 | 2.205 | 0.015 | 1.166417 | 55.02515 | 0.003 | 0.442
2024-04-26 12:58 | 2 | Glass | Unsized | 50 cycle JT1 | 18.484 | 0.40567 | 2.935 | 0.05 | 1.511789 | 54.22913 | 0.01 | 0.587
2024-04-26 13:03 | 3 | Glass | Unsized | 50 cycle JT1 | 18.812 | 0.15031 | 0.985 | 0.01671945 | 0.5407892 | 54.8823 | 0.00334389 | 0.197
2024-04-26 13:04 | 4 | Glass | Unsized | 50 cycle JT1 | 17.896 | 0.311 | 2.535 | 0.035 | 1.233934 | 53.42018 | 0.007 | 0.51
2024-04-26 13:07 | 5 | Glass | Unsized | 50 cycle JT1 | 17.767 | 0.20656 | 2.135 | 0.645 | 0.8313846 | 55.08241 | 0.129 | 0.428
2024-04-26 13:10 | 6 | Glass | Unsized | 50 cycle JT1 | 16.363 | 0.27779 | 2.65 | 0.015 | 1.31719 | 52.9291 | 0.003 | 0.532
2024-04-26 13:13 | 7 | Glass | Unsized | 50 cycle JT1 | 19.4 | 0.26904 | 1.775 | 0.045 | 0.910172 | 54.53352 | 0.009 | 0.355
2024-04-26 13:15 | 8 | Glass | Unsized | 50 cycle JT1 | 16.402 | 0.19939 | 1.82 | 0.005 | 0.9436693 | 54.10479 | 0.001 | 0.364
2024-04-26 13:18 | 9 | Glass | Unsized | 50 cycle JT1 | 16.502 | 0.2297 | 2.02 | 0 | 1.073984 | 56.31631 | 0 | 0.404
2024-04-26 13:20 | 10 | Glass | Unsized | 50 cycle JT1 | 16.492 | 0.30055 | 2.88 | 0.03369639 | 1.406955 | 49.44977 | 0.006739277 | 0.576
2024-04-26 13:23 | 11 | Glass | Unsized | 50 cycle JT1 | 17.209 | 0.25891 | 2.165 | 0.035 | 1.113135 | 53.21444 | 0.007 | 0.433
2024-04-26 13:35 | 12 | Glass | Unsized | 50 cycle JT1 | 19.101 | 0.37546 | 2.625 | 0.065 | 1.310272 | 52.76188 | 0.013 | 0.525
2024-04-26 13:38 | 13 | Glass | Unsized | 50 cycle JT1 | 18.852 | 0.43364 | 2.89 | 0.03490453 | 1.553548 | 54.99333 | 0.006980907 | 0.578
2024-04-26 13:41 | 14 | Glass | Unsized | 50 cycle JT1 | 17.08 | 0.09645 | 0.835 | 0.055 | 0.41873 | 58.48916 | 0.011 | 0.167
2024-04-26 13:43 | 15 | Glass | Unsized | 50 cycle JT1 | 17.468 | 0.29198 | 2.385 | 0.045 | 1.218363 | 53.83166 | 0.009 | 0.477
2024-04-26 13:46 | 16 | Glass | Unsized | 50 cycle JT1 | 16.751 | 0.27201 | 2.355 | 0 | 1.226883 | 54.95163 | 0 | 0.471
2024-04-26 13:49 | 17 | Glass | Unsized | 50 cycle JT1 | 15.655 | 0.23852 | 2.32 | 0 | 1.234696 | 56.61621 | 0 | 0.465
2024-04-26 13:52 | 18 | Glass | Unsized | 50 cycle JT1 | 21.342 | 0.15094 | 0.875 | 0.035 | 0.4218498 | 54.93366 | 0.007 | 0.176
2024-04-26 13:54 | 19 | Glass | Unsized | 50 cycle JT1 | 21.531 | 0.14259 | 0.81 | 0.0446494 | 0.3916253 | 56.20671 | 0.00892988 | 0.162
2024-04-26 13:56 | 20 | Glass | Unsized | 50 cycle JT1 | 18.812 | 0.27826 | 1.935 | 0.015 | 1.00016 | 54.18813 | 0.003 | 0.39
2024-04-26 13:59 | 21 | Glass | Unsized | 50 cycle JT1 | 18.245 | 0.17041 | 1.28 | 0.06 | 0.6518047 | 55.46754 | 0.012 | 0.256
2024-04-26 14:01 | 22 | Glass | Unsized | 50 cycle JT1 | 16.781 | 0.38478 | 3.195 | 0 | 1.735048 | 56.68697 | 0 | 0.64
2024-04-26 14:04 | 23 | Glass | Unsized | 50 cycle JT1 | 19.151 | 0.11123 | 0.8 | 0.015 | 0.3861439 | 55.7466 | 0.003 | 0.16
2024-04-26 14:06 | 24 | Glass | Unsized | 50 cycle JT1 | 17.269 | 0.27056 | 2.305 | 0.005 | 1.134616 | 51.48522 | 0.001 | 0.462
2024-04-26 14:09 | 25 | Glass | Unsized | 50 cycle JT1 | 17.438 | 0.27917 | 2.265 | 0 | 1.168922 | 53.4538 | 0 | 0.453
2024-04-26 14:12 | 26 | Glass | Unsized | 50 cycle JT1 | 14.401 | 0.17536 | 1.975 | 0 | 1.024049 | 56.4017 | 0 | 0.395
2024-04-26 14:15 | 27 | Glass | Unsized | 50 cycle JT1 | 17.02 | 0.15935 | 1.375 | 0.045 | 0.6956921 | 54.21472 | 0.009 | 0.278
2024-04-26 14:17 | 28 | Glass | Unsized | 50 cycle JT1 | 15.974 | 0.14596 | 1.365 | 0.05 | 0.7274124 | 57.5798 | 0.01 | 0.274
2024-04-26 14:19 | 29 | Glass | Unsized | 50 cycle JT1 | 17.139 | 0.27032 | 2.195 | 0.015 | 1.170835 | 54.93429 | 0.003 | 0.44
2024-04-26 14:22 | 30 | Glass | Unsized | 50 cycle JT1 | 17.538 | 0.20777 | 1.635 | 0.015 | 0.8600681 | 55.57808 | 0.003 | 0.328
2024-04-26 14:26 | 31 | Glass | Unsized | 50 cycle JT1 | 16.472 | 0.21415 | 1.88 | 0 | 1.004225 | 55.27769 | 0 | 0.382
2024-04-26 14:29 | 32 | Glass | Unsized | 50 cycle JT1 | 14.57 | 0.10424 | 1.195 | 0.035 | 0.6225702 | 57.44874 | 0.007 | 0.241
2024-04-26 14:30 | 33 | Glass | Unsized | 50 cycle JT1 | 16.85 | 0.24617 | 2.02 | 0 | 1.10394 | 56.65341 | 0 | 0.404
2024-04-26 15:20 | 34 | Glass | Unsized | 50 cycle JT1 | 17.438 | 0.29426 | 2.415 | 0.05 | 1.227877 | 52.81118 | 0.01 | 0.485
2024-04-26 15:27 | 35 | Glass | Unsized | 50 cycle JT1 | 17.966 | 0.12456 | 0.96 | 0.02 | 0.4913443 | 57.09824 | 0.004 | 0.192
2024-04-26 15:28 | 36 | Glass | Unsized | 50 cycle JT1 | 17.448 | 0.25705 | 2.105 | 0.04 | 1.073103 | 53.27384 | 0.008 | 0.421
2024-04-26 15:31 | 37 | Glass | Unsized | 50 cycle JT1 | 16.85 | 0.17557 | 1.495 | 0.05 | 0.7854983 | 56.5849 | 0.01 | 0.299
2024-04-26 15:33 | 38 | Glass | Unsized | 50 cycle JT1 | 17.289 | 0.15923 | 1.265 | 0.045 | 0.6782585 | 58.8719 | 0.009 | 0.254
2024-04-26 15:35 | 39 | Glass | Unsized | 50 cycle JT1 | 17.707 | 0.30813 | 2.515 | 0.005 | 1.251279 | 53.42701 | 0.001 | 0.503
2024-04-26 15:38 | 40 | Glass | Unsized | 50 cycle JT1 | 18.733 | 0.42339 | 2.815 | 0.02 | 1.536159 | 56.63935 | 0.004 | 0.563
2024-04-26 15:41 | 41 | Glass | Unsized | 50 cycle JT1 | 19.211 | 0.08203 | 0.605 | 0.02 | 0.2824457 | 57.20964 | 0.004 | 0.122
2024-04-26 15:44 | 42 | Glass | Unsized | 50 cycle JT1 | 16.114 | 0.20149 | 1.835 | 0.025 | 0.9845184 | 56.51445 | 0.005 | 0.369
2024-04-26 15:47 | 43 | Glass | Unsized | 50 cycle JT1 | 16.273 | 0.19366 | 1.82 | 0.05 | 0.9283028 | 53.64993 | 0.01 | 0.366
2024-04-26 15:49 | 44 | Glass | Unsized | 50 cycle JT1 | 21.093 | 0.41068 | 2.35 | 0.045 | 1.175268 | 52.07569 | 0.009 | 0.472
2024-04-26 15:52 | 45 | Glass | Unsized | 50 cycle JT1 | 17.209 | 0.17238 | 1.41 | 0.01353824 | 0.7411152 | 55.67794 | 0.002707648 | 0.282
2024-04-26 15:53 | 46 | Glass | Unsized | 50 cycle JT1 | 17.677 | 0.38804 | 2.9 | 0.035 | 1.580159 | 56.14847 | 0.007 | 0.582
2024-04-26 15:57 | 47 | Glass | Unsized | 50 cycle JT1 | 16.343 | 0.24241 | 2.115 | 0 | 1.152855 | 56.70894 | 0 | 0.424
2024-04-26 16:00 | 48 | Glass | Unsized | 50 cycle JT1 | 16.731 | 0.24427 | 2.14 | 0.035 | 1.111057 | 54.23978 | 0.007 | 0.428
2024-04-26 16:02 | 49 | Glass | Unsized | 50 cycle JT1 | 17.906 | 0.34709 | 3.145 | 0.775 | 1.37774 | 57.26758 | 0.155 | 0.631
2024-04-26 16:06 | 50 | Glass | Unsized | 50 cycle JT1 | 18.922 | 0.32461 | 2.23 | 0.05 | 1.154351 | 54.30353 | 0.01 | 0.446
2024-04-26 16:08 | 51 | Glass | Unsized | 50 cycle JT1 | 16.163 | 0.05304 | 0.545 | 0.06 | 0.2036266 | 58.97992 | 0.012 | 0.11
2024-04-26 16:11 | 52 | Glass | Unsized | 50 cycle JT1 | 18.832 | 0.24836 | 1.71 | 0.075 | 0.869005 | 56.39761 | 0.015 | 0.342
2024-04-26 16:14 | 53 | Glass | Unsized | 50 cycle JT1 | 17.358 | 0.3356 | 2.785 | 0.035 | 1.418184 | 53.74947 | 0.007 | 0.557
2024-04-26 16:17 | 54 | Glass | Unsized | 50 cycle JT1 | 16.89 | 0.25675 | 2.14 | 0.16 | 1.092201 | 57.02602 | 0.032 | 0.431
2024-04-26 16:22 | 55 | Glass | Unsized | 50 cycle JT1 | 16.89 | 0.19425 | 1.64 | 0.035 | 0.8662268 | 56.3111 | 0.007 | 0.331
2024-04-26 16:25 | 56 | Glass | Unsized | 50 cycle JT1 | 15.745 | 0.21645 | 2.105 | 0.05 | 1.111687 | 55.01789 | 0.01 | 0.422
2024-05-09 12:45 | 57 | Glass | Unsized | 50 cycle JT1 | 17.57 | 0.32356 | 2.87 | 0.07301172 | 1.333808 | 48.41339 | 0.01460234 | 0.574
2024-05-09 12:48 | 58 | Glass | Unsized | 50 cycle JT1 | 15.289 | 0.12999 | 1.38 | 0.06777872 | 0.7078833 | 55.74737 | 0.01355574 | 0.277
2024-05-09 12:50 | 59 | Glass | Unsized | 50 cycle JT1 | 16.375 | 0.19126 | 1.765 | 0.04791046 | 0.9080369 | 54.25285 | 0.009582092 | 0.353
2024-05-09 12:53 | 60 | Glass | Unsized | 50 cycle JT1 | 15.867 | 0.10353 | 1.15 | 0.1192962 | 0.5235843 | 51.35247 | 0.02385924 | 0.23
2024-05-09 12:55 | 61 | Glass | Unsized | 50 cycle JT1 | 16.673 | 0.32466 | 3.335 | 0 | 1.487001 | 46.72966 | 0 | 0.667
2024-05-09 12:58 | 62 | Glass | Unsized | 50 cycle JT1 | 17.39 | 0.30706 | 2.61 | 0.02 | 1.292808 | 51.55213 | 0.004 | 0.522
2024-05-09 13:01 | 63 | Glass | Unsized | 50 cycle JT1 | 17.251 | 0.21105 | 1.84 | 0.06 | 0.9029566 | 51.50085 | 0.012 | 0.368
2024-04-26 16:30 | 1 | Glass | APTMS | 50 cycle JT2 | 17.04 | 0.09008 | 0.765 | 0.015 | 0.395002 | 58.98884 | 0.003 | 0.153
2024-04-26 16:32 | 2 | Glass | APTMS | 50 cycle JT2 | 17.538 | 0.11796 | 0.95 | 0.03480756 | 0.4859796 | 57.93604 | 0.006961512 | 0.192
2024-04-26 16:33 | 3 | Glass | APTMS | 50 cycle JT2 | 18.145 | 0.22499 | 1.64 | 0.01 | 0.8689589 | 56.33057 | 0.002 | 0.328
2024-04-26 16:35 | 4 | Glass | APTMS | 50 cycle JT2 | 19.131 | 0.21158 | 1.44 | 0.03461083 | 0.7345228 | 54.82404 | 0.006922167 | 0.288
2024-04-26 16:37 | 5 | Glass | APTMS | 50 cycle JT2 | 18.982 | 0.0522 | 0.43 | 0.025 | -0.4626283 | 56.46205 | 0.005 | 0.197
2024-04-26 16:39 | 6 | Glass | APTMS | 50 cycle JT2 | 18.295 | 0.2569 | 1.87 | 0.05 | 0.9730739 | 55.74085 | 0.01 | 0.374
2024-04-26 16:41 | 7 | Glass | APTMS | 50 cycle JT2 | 19.808 | 0.45806 | 2.685 | 0.005 | 1.486453 | 57.2542 | 0.001 | 0.537
2024-04-26 16:44 | 8 | Glass | APTMS | 50 cycle JT2 | 20.067 | 0.27687 | 1.69 | 0.015 | 0.8754294 | 54.95614 | 0.003 | 0.338
2024-04-26 16:46 | 9 | Glass | APTMS | 50 cycle JT2 | 20.535 | 0.11216 | 0.73 | 0.035 | 0.3386559 | 54.67412 | 0.007 | 0.146
2024-04-26 16:50 | 10 | Glass | APTMS | 50 cycle JT2 | 17.408 | 0.11725 | 0.96 | 0.02941201 | 0.4913744 | 57.11441 | 0.005882402 | 0.193
2024-04-26 16:52 | 11 | Glass | APTMS | 50 cycle JT2 | 17.577 | 0.10955 | 0.92 | 0.02213273 | 0.4514743 | 55.64702 | 0.004426547 | 0.184
2024-04-26 16:56 | 12 | Glass | APTMS | 50 cycle JT2 | 16.412 | 0.10578 | 1.345 | 0 | 0.4966203 | 57.33074 | 0 | 0.271
2024-04-26 17:01 | 13 | Glass | APTMS | 50 cycle JT2 | 15.815 | 0.13968 | 1.345 | 0.005 | 0.7110595 | 56.54144 | 0.001 | 0.269
2024-04-26 17:03 | 14 | Glass | APTMS | 50 cycle JT2 | 17.568 | 0.43048 | 3.46 | 0.035 | 1.774456 | 54.24602 | 0.007 | 0.696
2024-04-26 17:06 | 15 | Glass | APTMS | 50 cycle JT2 | 17.538 | 0.18302 | 1.4 | 0.02615033 | 0.7565386 | 58.27206 | 0.005230066 | 0.281
2024-04-26 17:09 | 16 | Glass | APTMS | 50 cycle JT2 | 17.787 | 0.5066 | 4.075 | 0 | 2.037973 | 53.08796 | 0 | 0.817
2024-04-26 17:13 | 17 | Glass | APTMS | 50 cycle JT2 | 16.213 | 0.11866 | 1.09 | 0.02 | 0.5452145 | 57.89475 | 0.004 | 0.219
2024-04-26 17:15 | 18 | Glass | APTMS | 50 cycle JT2 | 16.213 | 0.12427 | 1.145 | 0.05 | 0.6019351 | 59.07614 | 0.01 | 0.229
2024-04-26 17:16 | 19 | Glass | APTMS | 50 cycle JT2 | 18.902 | 0.5447 | 3.61 | 0.02 | 1.940049 | 55.61077 | 0.004 | 0.722
2024-04-26 17:20 | 20 | Glass | APTMS | 50 cycle JT2 | 18.892 | 0.23295 | 1.76 | 0.305 | 0.8310305 | 56.41682 | 0.061 | 0.352
2024-04-26 17:23 | 21 | Glass | APTMS | 50 cycle JT2 | 19.5 | 0.6415 | 4.195 | 0.03657405 | 1.96921 | 53.36555 | 0.00731481 | 0.839
2024-04-26 17:28 | 22 | Glass | APTMS | 50 cycle JT2 | 16.711 | 0.09619 | 0.865 | 0.035 | 0.4315448 | 58.20932 | 0.007 | 0.174
2024-04-26 17:30 | 23 | Glass | APTMS | 50 cycle JT2 | 18.036 | 0.507 | 3.91 | 0.045 | 1.984438 | 52.62699 | 0.009 | 0.782
2024-04-26 17:34 | 24 | Glass | APTMS | 50 cycle JT2 | 17.697 | 0.18819 | 1.44 | 0.02881237 | 0.7650809 | 57.93202 | 0.005762473 | 0.288
2024-04-26 17:38 | 25 | Glass | APTMS | 50 cycle JT2 | 17.348 | 0.07616 | 0.68 | 0.004810165 | 0.3222094 | 57.32663 | 0.000962033 | 0.136
2024-04-26 17:39 | 26 | Glass | APTMS | 50 cycle JT2 | 18.534 | 0.1051 | 0.79 | 0.015 | 0.3875957 | 57.57249 | 0.003 | 0.16
2024-04-26 17:43 | 27 | Glass | APTMS | 50 cycle JT2 | 17.508 | 0.4501 | 3.625 | 0.005 | -1.533802 | 54.20286 | 0.001 | 0.727
2024-04-26 17:48 | 28 | Glass | APTMS | 50 cycle JT2 | 16.651 | 0.21376 | 1.71 | 0 | 0.9815105 | 56.70337 | 0 | 0.346
2024-04-26 17:50 | 29 | Glass | APTMS | 50 cycle JT2 | 15.964 | 0.23243 | 2.16 | 0.025 | 1.160182 | 56.23208 | 0.005 | 0.432
2024-04-26 17:53 | 30 | Glass | APTMS | 50 cycle JT2 | 16.183 | 0.33732 | 3.46 | 0 | 1.639963 | 55.25285 | 0 | 0.692
2024-04-26 17:56 | 31 | Glass | APTMS | 50 cycle JT2 | 17.01 | 0.31103 | 2.565 | 0 | 1.366354 | 55.22196 | 0 | 0.514
2024-04-29 10:23 | 32 | Glass | APTMS | 50 cycle JT2 | 15.496 | 0.27322 | 2.855 | 0 | 1.448239 | 52.63301 | 0 | 0.574
2024-04-29 10:26 | 33 | Glass | APTMS | 50 cycle JT2 | 16.761 | 0.25056 | 2.295 | 0 | 1.132645 | 51.81941 | 0 | 0.46
2024-04-29 10:31 | 34 | Glass | APTMS | 50 cycle JT2 | 16.233 | 0.31257 | 2.77 | 0.035 | 1.507727 | 56.66189 | 0.007 | 0.555
2024-04-29 10:34 | 35 | Glass | APTMS | 50 cycle JT2 | 16.94 | 0.07108 | 0.68 | 0.01870162 | -0.3388489 | 56.82464 | 0.003740323 | 0.58
2024-04-29 10:38 | 36 | Glass | APTMS | 50 cycle JT2 | 16.064 | 0.17164 | 1.785 | 0.265 | 0.8438196 | 54.55322 | 0.053 | 0.36
2024-04-29 10:41 | 37 | Glass | APTMS | 50 cycle JT2 | 17.727 | 0.21438 | 2.12 | 0.645 | 0.8677572 | 57.82009 | 0.129 | 0.427
2024-04-29 10:44 | 38 | Glass | APTMS | 50 cycle JT2 | 18.165 | 0.40075 | 2.94 | 0.035 | 1.544207 | 54.50471 | 0.007 | 0.589
2024-04-29 10:48 | 39 | Glass | APTMS | 50 cycle JT2 | 17.727 | 0.09115 | 0.8 | 0.04810803 | 0.3693144 | 54.29611 | 0.009621605 | 0.16
2024-04-29 10:51 | 40 | Glass | APTMS | 50 cycle JT2 | 17.159 | 0.20116 | 1.625 | 0 | 0.8685131 | 57.09535 | 0 | 0.327
2024-04-29 10:54 | 41 | Glass | APTMS | 50 cycle JT2 | 16.691 | 0.34108 | 3.06 | 0 | 1.557743 | 52.72088 | 0 | 0.616
2024-04-29 10:57 | 42 | Glass | APTMS | 50 cycle JT2 | 18.444 | 0.4507 | 3.29 | 0.04 | 1.686893 | 52.87007 | 0.008 | 0.658
2024-04-29 11:01 | 43 | Glass | APTMS | 50 cycle JT2 | 17.109 | 0.09819999 | 0.88 | 0.025 | -0.3779902 | 56.09927 | 0.005 | 0.779
2024-04-29 11:05 | 44 | Glass | APTMS | 50 cycle JT2 | 17.299 | 0.14579 | 1.21 | 0.01 | 0.6185896 | 56.3078 | 0.002 | 0.243
2024-04-29 11:09 | 45 | Glass | APTMS | 50 cycle JT2 | 17.817 | 0.15169 | 1.62 | 0.005 | 0.6067276 | 53.61748 | 0.001 | 0.324
2024-04-29 11:13 | 46 | Glass | APTMS | 50 cycle JT2 | 17.139 | 0.09158 | 0.825 | 0.035 | -0.5062698 | 56.82202 | 0.007 | 0.841
2024-04-29 11:17 | 47 | Glass | APTMS | 50 cycle JT2 | 16.96 | 0.07565 | 0.69 | 0.015 | 0.3347303 | 58.6864 | 0.003 | 0.138
2024-04-29 11:20 | 48 | Glass | APTMS | 50 cycle JT2 | 19.42 | 0.07807 | 0.6 | 0.03 | 0.2635699 | 56.26879 | 0.006 | 0.12
2024-04-29 11:22 | 49 | Glass | APTMS | 50 cycle JT2 | 17.378 | 0.06513 | 0.62 | 0.07 | 0.2724863 | 56.86282 | 0.014 | 0.126
2024-04-29 11:27 | 50 | Glass | APTMS | 50 cycle JT2 | 17.986 | 0.6303 | 4.675 | 0.03 | 2.48078 | 55.28949 | 0.006 | 0.935
2024-04-29 11:33 | 51 | Glass | APTMS | 50 cycle JT2 | 16.651 | 0.29939 | 2.53 | 0.03 | 1.371488 | 56.70176 | 0.006 | 0.51
2024-05-09 14:00 | 52 | Glass | APTMS | 50 cycle JT2 | 16.584 | 0.10673 | 1.125 | 0.2711852 | 0.4941036 | 56.01149 | 0.05423704 | 0.225
2024-05-09 14:02 | 53 | Glass | APTMS | 50 cycle JT2 | 16.693 | 0.2534 | 2.285 | 0.04 | 1.157838 | 53.62761 | 0.008 | 0.457
2024-05-09 14:04 | 54 | Glass | APTMS | 50 cycle JT2 | 18.954 | 0.5144 | 3.58 | 0.05 | 1.823095 | 52.31119 | 0.01 | 0.717
2024-05-09 14:08 | 55 | Glass | APTMS | 50 cycle JT2 | 18.934 | 0.40701 | 2.8 | 0.045 | 1.445541 | 53.12899 | 0.009 | 0.56
2024-05-09 14:11 | 56 | Glass | APTMS | 50 cycle JT2 | 18.875 | 0.12391 | 0.91 | 0.03 | 0.4420136 | 54.96929 | 0.006 | 0.182
2024-05-09 14:12 | 57 | Glass | APTMS | 50 cycle JT2 | 17.42 | 0.38816 | 3.085 | 0.0608334 | 1.628638 | 55.53482 | 0.01216668 | 0.617
2024-05-09 14:15 | 58 | Glass | APTMS | 50 cycle JT2 | 17.918 | 0.09343 | 0.79 | 0.035 | -0.3214679 | 54.45157 | 0.007 | 0.191
2024-05-09 14:17 | 59 | Glass | APTMS | 50 cycle JT2 | 20.359 | 0.5266 | 3.14 | 0.05 | 1.605646 | 54.34067 | 0.01 | 0.628
2024-05-09 14:20 | 60 | Glass | APTMS | 50 cycle JT2 | 18.357 | 0.29311 | 2.225 | 0.04518418 | 1.107484 | 52.31441 | 0.009036835 | 0.445
2024-05-09 14:22 | 61 | Glass | APTMS | 50 cycle JT2 | 18.227 | 0.15648 | 1.195 | 0.05423117 | 0.5997062 | 55.55351 | 0.01084623 | 0.239
2024-05-09 14:28 | 62 | Glass | APTMS | 50 cycle JT2 | 17.55 | 0.24815 | 1.955 | 0.055 | 1.025818 | 55.28694 | 0.011 | 0.391
2024-04-29 11:41 | 1 | Glass | SE2020 | 50 cycle SE2020 | 18.006 | 0.41888 | 3.1 | 0.04 | 1.635808 | 55.70122 | 0.008 | 0.621
2024-04-29 11:45 | 2 | Glass | SE2020 | 50 cycle SE2020 | 17.886 | 0.30691 | 2.34 | 0 | 1.21824 | 54.58263 | 0 | 0.471
2024-04-29 11:49 | 3 | Glass | SE2020 | 50 cycle SE2020 | 17.697 | 0.4134 | 3.14 | 0.04 | 1.680665 | 55.93799 | 0.008 | 0.628
2024-04-29 11:53 | 4 | Glass | SE2020 | 50 cycle SE2020 | 18.085 | 0.36518 | 2.8 | 0.035 | 1.421258 | 53.0981 | 0.007 | 0.561
2024-04-29 11:58 | 5 | Glass | SE2020 | 50 cycle SE2020 | 18.135 | 0.4569 | 3.35 | 0.045 | 1.768871 | 54.77198 | 0.009 | 0.67
2024-04-29 12:03 | 6 | Glass | SE2020 | 50 cycle SE2020 | 18.324 | 0.4018 | 3.03 | 0.01 | 1.52363 | 52.88562 | 0.002 | 0.606
2024-04-29 12:06 | 7 | Glass | SE2020 | 50 cycle SE2020 | 18.952 | 0.3852 | 2.645 | 0.0319243 | 1.365483 | 53.54059 | 0.00638486 | 0.529
2024-04-29 12:09 | 8 | Glass | SE2020 | 50 cycle SE2020 | 19.171 | 0.16603 | 1.145 | 0.02 | 0.5751845 | 56.00166 | 0.004 | 0.229
2024-04-29 12:11 | 9 | Glass | SE2020 | 50 cycle SE2020 | 18.693 | 0.5921 | 4.11 | 0.03479824 | 2.157482 | 54.26147 | 0.006959649 | 0.822
2024-04-29 12:16 | 10 | Glass | SE2020 | 50 cycle SE2020 | 19.659 | 0.4943 | 3.275 | 0.05 | 1.628463 | 54.5501 | 0.01 | 0.655
2024-04-29 12:19 | 11 | Glass | SE2020 | 50 cycle SE2020 | 21.511 | 0.38581 | 2.055 | 0.01984443 | 1.061466 | 54.79367 | 0.003968886 | 0.412
2024-04-29 12:21 | 12 | Glass | SE2020 | 50 cycle SE2020 | 21.113 | 0.3965 | 2.265 | 0.04 | -1.909836 | 53.06564 | 0.008 | 0.454
2024-04-29 12:26 | 13 | Glass | SE2020 | 50 cycle SE2020 | 19.709 | 0.2358 | 1.53 | 0.03567038 | 0.7729025 | 55.13056 | 0.007134076 | 0.306
2024-04-29 12:28 | 14 | Glass | SE2020 | 50 cycle SE2020 | 17.767 | 0.27565 | 2.105 | 0.02 | 1.111834 | 55.71551 | 0.004 | 0.421
2024-04-29 12:30 | 15 | Glass | SE2020 | 50 cycle SE2020 | 19.988 | 0.5716 | 3.43 | 0.05 | 1.821645 | 54.91675 | 0.01 | 0.687
2024-04-29 12:33 | 16 | Glass | SE2020 | 50 cycle SE2020 | 18.295 | 0.4836 | 3.61 | 0.055 | -0.275717 | 52.45499 | 0.011 | 0.725
2024-04-29 12:40 | 17 | Glass | SE2020 | 50 cycle SE2020 | 17.807 | 0.4901 | 3.8 | 0.02753515 | 1.967946 | 54.15405 | 0.00550703 | 0.76
2024-04-29 12:45 | 18 | Glass | SE2020 | 50 cycle SE2020 | 18.882 | 0.38763 | 2.66 | 0 | 1.372769 | 53.35235 | 0 | 0.533
2024-04-29 12:48 | 19 | Glass | SE2020 | 50 cycle SE2020 | 17.717 | 0.4084 | 3.12 | 0.045 | 1.656592 | 54.29155 | 0.009 | 0.624
2024-04-29 12:52 | 20 | Glass | SE2020 | 50 cycle SE2020 | 17.996 | 0.4729 | 3.535 | 0.015 | 1.859206 | 53.9171 | 0.003 | 0.707
2024-04-29 12:56 | 21 | Glass | SE2020 | 50 cycle SE2020 | 21.003 | 0.04717 | 0.37 | 0.045 | -0.428506 | 52.49093 | 0.009 | 0.504
2024-04-29 12:59 | 22 | Glass | SE2020 | 50 cycle SE2020 | 20.207 | 0.21722 | 1.31 | 0.05 | 0.6773392 | 57.22361 | 0.01 | 0.262
2024-04-29 13:01 | 23 | Glass | SE2020 | 50 cycle SE2020 | 18.753 | 0.14437 | 1.055 | 0.06442049 | 0.5226916 | 56.26828 | 0.0128841 | 0.211
2024-04-29 13:03 | 24 | Glass | SE2020 | 50 cycle SE2020 | 18.444 | 0.34691 | 2.57 | 0.06 | 1.298425 | 52.70825 | 0.012 | 0.514
2024-04-29 13:05 | 25 | Glass | SE2020 | 50 cycle SE2020 | 22.975 | 0.25233 | 1.21 | 0.05 | 0.5874238 | 55.76579 | 0.01 | 0.242
2024-04-29 13:08 | 26 | Glass | SE2020 | 50 cycle SE2020 | 18.514 | 0.5038 | 3.645 | 0.035 | 1.871405 | 52.98835 | 0.007 | 0.729
2024-04-29 13:14 | 27 | Glass | SE2020 | 50 cycle SE2020 | 21.302 | 0.5035 | 2.88 | 0.02155883 | 1.412761 | 50.65946 | 0.004311766 | 0.576
2024-04-29 13:18 | 28 | Glass | SE2020 | 50 cycle SE2020 | 21.362 | 0.6833 | 3.78 | 0.05918343 | 1.906504 | 52.26269 | 0.01183669 | 0.756
2024-04-29 13:22 | 29 | Glass | SE2020 | 50 cycle SE2020 | 19.061 | 0.3914 | 2.62 | 0.02368142 | 1.371638 | 54.10216 | 0.004736283 | 0.524
2024-04-29 13:26 | 30 | Glass | SE2020 | 50 cycle SE2020 | 18.374 | 0.617 | 4.39 | 0.02910249 | 2.325823 | 55.79043 | 0.005820499 | 0.881
2024-04-29 13:31 | 31 | Glass | SE2020 | 50 cycle SE2020 | 19.29 | 0.4598 | 3.055 | 0.045 | 1.573311 | 52.96779 | 0.009 | 0.611
2024-04-29 13:35 | 32 | Glass | SE2020 | 50 cycle SE2020 | 20.426 | 0.5767 | 3.47 | 0.025 | 1.759922 | 52.51994 | 0.005 | 0.694
2024-04-29 13:39 | 33 | Glass | SE2020 | 50 cycle SE2020 | 18.942 | 0.5893 | 4.265 | 0 | 2.066356 | 51.02154 | 0 | 0.854
2024-04-29 13:44 | 34 | Glass | SE2020 | 50 cycle SE2020 | 18.952 | 0.4552 | 3.17 | 0.025 | 1.02553 | 52.69801 | 0.005 | 0.635
2024-04-29 13:48 | 35 | Glass | SE2020 | 50 cycle SE2020 | 18.135 | 0.4797 | 3.57 | 0.025 | -0.2008514 | 53.58957 | 0.005 | 0.717
2024-04-29 13:53 | 36 | Glass | SE2020 | 50 cycle SE2020 | 19.23 | 0.5107 | 3.365 | 0.035 | 1.758399 | 53.99666 | 0.007 | 0.673
2024-04-29 13:57 | 37 | Glass | SE2020 | 50 cycle SE2020 | 19.54 | 0.5282 | 3.445 | 0.055 | 1.761406 | 53.26879 | 0.011 | 0.691
2024-04-29 14:12 | 38 | Glass | SE2020 | 50 cycle SE2020 | 18.03 | 0.32476 | 2.44 | 0.02 | 1.271983 | 54.32914 | 0.004 | 0.488
2024-04-29 14:14 | 39 | Glass | SE2020 | 50 cycle SE2020 | 17.82 | 0.4954 | 3.66 | 0.035 | 1.986327 | 56.01615 | 0.007 | 0.734
2024-04-29 14:18 | 40 | Glass | SE2020 | 50 cycle SE2020 | 17.92 | 0.5189 | 3.985 | 0.04866204 | 2.057395 | 53.69118 | 0.009732408 | 0.799
2024-04-29 14:22 | 41 | Glass | SE2020 | 50 cycle SE2020 | 17.18 | 0.3556 | 3.03 | 0.04801894 | 1.534001 | 52.65545 | 0.009603788 | 0.606
2024-04-29 14:24 | 42 | Glass | SE2020 | 50 cycle SE2020 | 18.23 | 0.44 | 3.63 | 0.015 | -0.6651376 | 50.2882 | 0.003 | 0.73
2024-04-29 14:28 | 43 | Glass | SE2020 | 50 cycle SE2020 | 17.96 | 0.37332 | 2.795 | 0.0294694 | 1.473597 | 54.92642 | 0.005893881 | 0.559
2024-04-29 14:31 | 44 | Glass | SE2020 | 50 cycle SE2020 | 18.97 | 0.6016 | 4.35 | 0.06 | 2.128547 | 53.0388 | 0.012 | 0.87
2024-04-29 14:36 | 45 | Glass | SE2020 | 50 cycle SE2020 | 18.78 | 0.1697 | 1.135 | 0.03 | 0.612092 | 55.89068 | 0.006 | 0.227
2024-04-29 14:37 | 46 | Glass | SE2020 | 50 cycle SE2020 | 20.15 | 0.5834 | 3.455 | 0.025 | 1.829475 | 55.54965 | 0.005 | 0.691
2024-04-29 14:41 | 47 | Glass | SE2020 | 50 cycle SE2020 | 20.59 | 0.5932 | 3.5 | 0.040276 | 1.781552 | 53.24 | 0.008055201 | 0.7
2024-04-29 14:44 | 48 | Glass | SE2020 | 50 cycle SE2020 | 18.26 | 0.4039 | 2.995 | 0.035 | 1.542348 | 53.65017 | 0.007 | 0.599
2024-04-29 15:39 | 49 | Glass | SE2020 | 50 cycle SE2020 | 20.14 | 0.5912 | 3.405 | 0.005 | 1.840709 | 55.04011 | 0.001 | 0.682
2024-04-29 15:42 | 50 | Glass | SE2020 | 50 cycle SE2020 | 17.65 | 0.4305 | 3.425 | 0.015 | 1.759518 | 52.96552 | 0.003 | 0.685
2024-04-29 15:46 | 51 | Glass | SE2020 | 50 cycle SE2020 | 17.97 | 0.4161 | 3.205 | 0.015 | 1.631959 | 52.73307 | 0.003 | 0.642
2024-04-29 15:49 | 52 | Glass | SE2020 | 50 cycle SE2020 | 17.48 | 0.4537 | 3.405 | 0.015 | 1.890584 | 55.96153 | 0.003 | 0.681
2024-04-29 15:53 | 53 | Glass | SE2020 | 50 cycle SE2020 | 16.51 | 0.28218 | 2.445 | 0 | 1.318081 | 55.81126 | 0 | 0.489
2024-04-29 15:56 | 54 | Glass | SE2020 | 50 cycle SE2020 | 19.47 | 0.38105 | 2.45 | 0.05 | 1.279853 | 54.25859 | 0.01 | 0.49
2024-04-29 15:58 | 55 | Glass | SE2020 | 50 cycle SE2020 | 20.13 | 0.49042 | 3.03 | 0.05 | 1.540581 | 52.50643 | 0.01 | 0.606
2024-04-29 16:02 | 56 | Glass | SE2020 | 50 cycle SE2020 | 19.91 | 0.5284 | 3.425 | 0.035 | 1.69719 | 50.90951 | 0.007 | 0.686
2024-04-29 16:07 | 57 | Glass | SE2020 | 50 cycle SE2020 | 18.13 | 0.5855 | 4.425 | 0 | 2.266829 | 53.79991 | 0 | 0.885
2024-04-29 16:11 | 58 | Glass | SE2020 | 50 cycle SE2020 | 18.47 | 0.3798 | 2.755 | 0.03 | 1.416407 | 53.56316 | 0.006 | 0.553
2024-04-29 16:15 | 59 | Glass | SE2020 | 50 cycle SE2020 | 17.82 | 0.38487 | 3.05 | 0.005 | 1.543152 | 51.78311 | 0.001 | 0.61
2024-05-09 16:18 | 60 | Glass | SE2020 | 50 cycle SE2020 | 17.112 | 0.38001 | 3.085 | 0.04 | 1.62905 | 55.97633 | 0.008 | 0.619
2024-05-09 16:22 | 61 | Glass | SE2020 | 50 cycle SE2020 | 17.918 | 0.41744 | 3.155 | 0.03459799 | 1.655484 | 55.04209 | 0.006919598 | 0.631
2024-05-09 16:26 | 62 | Glass | SE2020 | 50 cycle SE2020 | 21.882 | 0.6658 | 3.425 | 0.04 | 1.770435 | 53.68604 | 0.008 | 0.685
2024-05-02 15:14 | 1 | Carbon | FOE | Control T700 FOE 12K | 7.642 | 0.17423 | 2.265 | 0.015 | 3.794636 | 184.771 | 0.003 | 0.455
2024-05-02 15:24 | 2 | Carbon | FOE | Control T700 FOE 12K | 7.793 | 0.15213 | 1.97 | 0.00253958 | 2.952122 | 174.2096 | 0.0005079159 | 0.397
2024-05-02 15:29 | 3 | Carbon | FOE | Control T700 FOE 12K | 7.462 | 0.1155 | 1.555 | 0 | 2.64108 | 188.5008 | 0 | 0.311
2024-05-02 15:32 | 4 | Carbon | FOE | Control T700 FOE 12K | 7.636 | 0.11677 | 1.335 | 0 | 2.538247 | 184.2658 | 0 | 0.27
2024-05-02 15:40 | 5 | Carbon | FOE | Control T700 FOE 12K | 7.526 | 0.12736 | 1.65 | 0 | 2.855538 | 187.5024 | 0 | 0.332
2024-05-02 15:53 | 6 | Carbon | FOE | Control T700 FOE 12K | 7.886 | 0.13426 | 1.725 | 0 | 2.746958 | 182.1873 | 0 | 0.346
2024-05-02 16:15 | 7 | Carbon | FOE | Control T700 FOE 12K | 7.741 | 0.14596 | 1.865 | 0.01 | 3.059272 | 179.8302 | 0.002 | 0.373
2024-05-02 16:18 | 8 | Carbon | FOE | Control T700 FOE 12K | 7.77 | 0.08477 | 1.09 | 0 | -1.865374 | 182.7141 | 0 | 0.324
2024-05-02 16:21 | 9 | Carbon | FOE | Control T700 FOE 12K | 7.059 | 0.06439 | 0.94 | 0.005 | 1.645289 | 197.6323 | 0.001 | 0.188
2024-05-02 16:24 | 10 | Carbon | FOE | Control T700 FOE 12K | 7.903 | 0.06883 | 0.975 | 0 | 1.403149 | 163.8297 | 0 | 0.195
2024-05-02 16:26 | 11 | Carbon | FOE | Control T700 FOE 12K | 7.897 | 0.08646 | 1.105 | 0.01 | 1.742771 | 181.2756 | 0.002 | 0.221
2024-05-02 16:28 | 12 | Carbon | FOE | Control T700 FOE 12K | 7.433 | 0.11157 | 1.515 | 0 | 2.571161 | 189.4225 | 0 | 0.303
2024-05-02 16:30 | 13 | Carbon | FOE | Control T700 FOE 12K | 7.619 | 0.13147 | 1.845 | 0 | 2.871794 | 179.4849 | 0 | 0.369
2024-05-02 16:32 | 14 | Carbon | FOE | Control T700 FOE 12K | 7.7 | 0.15624 | 2.045 | 0.01 | 3.343623 | 173.4916 | 0.002 | 0.409
2024-05-02 16:35 | 15 | Carbon | FOE | Control T700 FOE 12K | 7.422 | 0.19127 | 2.44 | 0 | 4.420945 | 195.2989 | 0 | 0.488
2024-05-02 16:39 | 16 | Carbon | FOE | Control T700 FOE 12K | 7.225 | 0.06441 | 0.955 | 0 | 1.571042 | 189.8628 | 0 | 0.191
2024-05-02 16:41 | 17 | Carbon | FOE | Control T700 FOE 12K | 7.671 | 0.09218 | 1.26 | 0 | 1.99454 | 176.7982 | 0 | 0.252
2024-05-02 16:43 | 18 | Carbon | FOE | Control T700 FOE 12K | 7.428 | 0.1448 | 1.87 | 0.005 | 3.336834 | 191.682 | 0.001 | 0.375
2024-05-02 16:48 | 19 | Carbon | FOE | Control T700 FOE 12K | 7.532 | 0.22439 | 2.94 | 0.005 | 5.036084 | 189.3284 | 0.001 | 0.588
2024-05-02 16:51 | 20 | Carbon | FOE | Control T700 FOE 12K | 7.323 | 0.14282 | 1.89 | 0 | 3.390947 | 193.3289 | 0 | 0.378
2024-05-02 16:54 | 21 | Carbon | FOE | Control T700 FOE 12K | 7.422 | 0.07188 | 0.915 | 0 | 1.657247 | 203.9464 | 0 | 0.185
2024-05-02 16:59 | 22 | Carbon | FOE | Control T700 FOE 12K | 7.375 | 0.12852 | 1.65 | 0 | 3.000588 | 198.1573 | 0 | 0.332
2024-05-02 17:03 | 23 | Carbon | FOE | Control T700 FOE 12K | 7.573 | 0.08961 | 1.16 | 0 | 1.777641 | 188.4937 | 0 | 0.233
2024-05-02 17:12 | 24 | Carbon | FOE | Control T700 FOE 12K | 7.468 | 0.19183 | 2.285 | 0.015 | 4.379434 | 202.5014 | 0.003 | 0.457
2024-05-02 17:14 | 25 | Carbon | FOE | Control T700 FOE 12K | 7.573 | 0.14256 | 1.81 | 0 | 3.160324 | 187.7292 | 0 | 0.363
2024-05-02 17:18 | 26 | Carbon | FOE | Control T700 FOE 12K | 7.271 | 0.18786 | 3.59 | 0 | 4.524349 | 192.7735 | 0 | 0.718
2024-05-02 17:21 | 27 | Carbon | FOE | Control T700 FOE 12K | 7.549 | 0.14993 | 1.81 | 0.01 | 3.337295 | 200.9865 | 0.002 | 0.364
2024-05-02 17:24 | 28 | Carbon | FOE | Control T700 FOE 12K | 7.526 | 0.12836 | 1.665 | 0 | 2.879366 | 189.8492 | 0 | 0.335
2024-05-02 17:26 | 29 | Carbon | FOE | Control T700 FOE 12K | 7.375 | 0.16504 | 2.29 | 0 | 3.86345 | 184.0378 | 0 | 0.458
2024-05-02 17:29 | 30 | Carbon | FOE | Control T700 FOE 12K | 7.349 | 0.08682 | 1.16 | 0 | 2.046791 | 192.7363 | 0 | 0.232
2024-05-02 17:31 | 31 | Carbon | FOE | Control T700 FOE 12K | 7.978 | 0.14095 | 1.635 | 0 | 2.819598 | 186.3475 | 0 | 0.327
2024-05-03 10:26 | 32 | Carbon | FOE | Control T700 FOE 12K | 7.41 | 0.20137 | 2.48 | 0.01 | 4.669479 | 196.6121 | 0.002 | 0.496
2024-05-03 10:30 | 33 | Carbon | FOE | Control T700 FOE 12K | 7.271 | 0.11585 | 1.595 | 0 | 2.790088 | 193.3066 | 0 | 0.319
2024-05-03 10:33 | 34 | Carbon | FOE | Control T700 FOE 12K | 7.045 | 0.09678 | 1.335 | 0.005 | 2.482754 | 207.7257 | 0.001 | 0.267
2024-05-03 10:35 | 35 | Carbon | FOE | Control T700 FOE 12K | 7.642 | 0.13602 | 1.925 | 0.015 | 2.957003 | 175.971 | 0.003 | 0.388
2024-05-03 10:40 | 36 | Carbon | FOE | Control T700 FOE 12K | 7.793 | 0.22564 | 3.17 | 0 | 4.729978 | 178.6424 | 0 | 0.635
2024-05-03 10:59 | 37 | Carbon | FOE | Control T700 FOE 12K | 7.184 | 0.1214 | 1.52 | 0 | 2.98488 | 197.8889 | 0 | 0.307
2024-05-03 11:03 | 38 | Carbon | FOE | Control T700 FOE 12K | 7.132 | 0.15336 | 1.965 | 0.01234998 | 3.838836 | 199.173 | 0.002469995 | 0.393
2024-05-03 11:12 | 39 | Carbon | FOE | Control T700 FOE 12K | 7.254 | 0.14267 | 2.29 | 0.001025387 | 3.447779 | 182.8155 | 0.0002050775 | 0.459
2024-05-03 11:16 | 40 | Carbon | FOE | Control T700 FOE 12K | 7.532 | 0.13571 | 1.61 | 0 | 3.03772 | 191.4168 | 0 | 0.323
2024-05-03 11:18 | 41 | Carbon | FOE | Control T700 FOE 12K | 7.271 | 0.18881 | 2.85 | 0 | 4.533501 | 186.1861 | 0 | 0.572
2024-05-03 11:22 | 42 | Carbon | FOE | Control T700 FOE 12K | 7.723 | 0.17588 | 2.25 | 0.002155176 | 3.744488 | 179.0606 | 0.0004310351 | 0.451
2024-05-03 11:24 | 43 | Carbon | FOE | Control T700 FOE 12K | 7.48 | 0.17411 | 2.295 | 0.015 | 3.962147 | 187.52 | 0.003 | 0.459
2024-05-03 11:28 | 44 | Carbon | FOE | Control T700 FOE 12K | 7.497 | 0.20311 | 2.515 | 0 | 4.60115 | 191.963 | 0 | 0.503
2024-05-03 11:31 | 45 | Carbon | FOE | Control T700 FOE 12K | 7.501 | 0.11247 | 1.54 | 0 | 2.530638 | 181.0617 | 0 | 0.31
2024-05-03 11:36 | 46 | Carbon | FOE | Control T700 FOE 12K | 7.536 | 0.21705 | 2.755 | 0 | 4.866179 | 185.8 | 0 | 0.551
2024-05-03 11:45 | 47 | Carbon | FOE | Control T700 FOE 12K | 7.548 | 0.16795 | 2.72 | 0.015 | 3.462437 | 181.0506 | 0.003 | 0.545
2024-05-03 11:48 | 48 | Carbon | FOE | Control T700 FOE 12K | 7.948 | 0.10694 | 1.315 | 0 | 2.005678 | 180.5443 | 0 | 0.264
2024-05-03 11:52 | 49 | Carbon | FOE | Control T700 FOE 12K | 7.374 | 0.10429 | 1.345 | 0 | 2.442005 | 200.6356 | 0 | 0.269
2024-05-03 11:54 | 50 | Carbon | FOE | Control T700 FOE 12K | 7.606 | 0.16119 | 2.285 | 0 | 3.547607 | 180.2206 | 0 | 0.457
2024-05-03 11:56 | 51 | Carbon | FOE | Control T700 FOE 12K | 7.687 | 0.08659 | 1.115 | 0 | 1.85416 | 187.7313 | 0 | 0.226
2024-05-03 11:58 | 52 | Carbon | FOE | Control T700 FOE 12K | 7.113 | 0.08851 | 1.13 | 0.01214577 | 2.224373 | 223.3619 | 0.002429155 | 0.226
2024-05-03 12:02 | 53 | Carbon | FOE | Control T700 FOE 12K | 7.212 | 0.18676 | 2.31 | 0 | 4.571751 | 208.9315 | 0 | 0.462
2024-05-09 11:24 | 54 | Carbon | FOE | Control T700 FOE 12K | 7.878 | 0.15579 | 2.015 | 0.005 | 3.079964 | 173.9017 | 0.001 | 0.403
2024-05-09 11:28 | 55 | Carbon | FOE | Control T700 FOE 12K | 7.171 | 0.07055 | 1.04 | 0 | 1.746818 | 189.9892 | 0 | 0.208
2024-05-09 11:30 | 56 | Carbon | FOE | Control T700 FOE 12K | 7.663 | 0.1275 | 1.625 | 0.007549085 | 2.764539 | 187.4704 | 0.001509817 | 0.325
2024-05-09 11:33 | 57 | Carbon | FOE | Control T700 FOE 12K | 7.501 | 0.18892 | 2.41 | 0 | 4.15995 | 185.1456 | 0 | 0.484
2024-05-09 11:35 | 58 | Carbon | FOE | Control T700 FOE 12K | 7.478 | 0.0704 | 1.05 | 0 | 1.60292 | 170.9584 | 0 | 0.21
2024-05-09 11:37 | 59 | Carbon | FOE | Control T700 FOE 12K | 7.486 | 0.15195 | 1.95 | 0.015 | 3.442779 | 191.4327 | 0.003 | 0.39
2024-05-09 11:39 | 60 | Carbon | FOE | Control T700 FOE 12K | 7.478 | 0.11726 | 1.585 | 0 | 2.668953 | 185.7234 | 0 | 0.317
2024-05-09 11:41 | 61 | Carbon | FOE | Control T700 FOE 12K | 7.733 | 0.12367 | 1.67 | 0 | 2.633167 | 172.8705 | 0 | 0.334
2024-05-03 12:13 | 1 | Carbon | 50C | Control T700 50C 12K | 7.461 | 0.09435 | 1.21 | 0 | 2.158032 | 195.9906 | 0 | 0.242
2024-05-03 12:17 | 2 | Carbon | 50C | Control T700 50C 12K | 6.939 | 0.08755999 | 1.335 | 0 | 2.30295 | 191.2851 | 0 | 0.269
2024-05-03 12:19 | 3 | Carbon | 50C | Control T700 50C 12K | 7.617 | 0.17455 | 2.235 | 0 | 3.830558 | 183.2509 | 0 | 0.447
2024-05-03 12:21 | 4 | Carbon | 50C | Control T700 50C 12K | 7.617 | 0.16843 | 2.015 | 0 | 3.689669 | 184.8962 | 0 | 0.407
2024-05-03 12:24 | 5 | Carbon | 50C | Control T700 50C 12K | 7.322 | 0.17592 | 2.295 | 0 | 4.177975 | 199.1612 | 0 | 0.459
2024-05-03 12:27 | 6 | Carbon | 50C | Control T700 50C 12K | 7.548 | 0.17334 | 2.295 | 0.005 | 3.87387 | 183.4232 | 0.001 | 0.459
2024-05-03 12:31 | 7 | Carbon | 50C | Control T700 50C 12K | 7.791 | 0.11618 | 1.485 | 0 | 2.428397 | 181.6159 | 0 | 0.299
2024-05-03 12:34 | 8 | Carbon | 50C | Control T700 50C 12K | 8.012 | 0.27153 | 3.07 | 0.01142744 | 5.385748 | 181.8015 | 0.002285489 | 0.614
2024-05-03 12:40 | 9 | Carbon | 50C | Control T700 50C 12K | 7.409 | 0.17412 | 2.48 | 0 | 4.03729 | 190.8576 | 0 | 0.496
2024-05-03 12:43 | 10 | Carbon | 50C | Control T700 50C 12K | 7.966 | 0.15793 | 1.9 | 0 | 3.144517 | 168.9866 | 0 | 0.382
2024-05-03 12:45 | 11 | Carbon | 50C | Control T700 50C 12K | 7.351 | 0.12809 | 2.15 | 0 | 3.014558 | 179.5682 | 0 | 0.431
2024-05-03 12:50 | 12 | Carbon | 50C | Control T700 50C 12K | 7.792 | 0.18618 | 2.95 | 0 | 3.901802 | 171.2965 | 0 | 0.59
2024-05-03 12:56 | 13 | Carbon | 50C | Control T700 50C 12K | 7.583 | 0.25634 | 3.225 | 0 | 5.672705 | 183.5662 | 0 | 0.646
2024-05-03 12:59 | 14 | Carbon | 50C | Control T700 50C 12K | 7.722 | 0.13467 | 1.925 | 0.005 | 2.87235 | 170.5642 | 0.001 | 0.386
2024-05-03 13:01 | 15 | Carbon | 50C | Control T700 50C 12K | 7.322 | 0.17127 | 2.445 | 0 | 4.067541 | 181.3972 | 0 | 0.489
2024-05-03 13:04 | 16 | Carbon | 50C | Control T700 50C 12K | 7.618 | 0.1461 | 1.74 | 0.008253164 | 3.205372 | 199.4511 | 0.001650633 | 0.348
2024-05-03 13:06 | 17 | Carbon | 50C | Control T700 50C 12K | 7.913 | 0.21535 | 2.87 | 0 | 4.378977 | 168.2944 | 0 | 0.574
2024-05-03 13:09 | 18 | Carbon | 50C | Control T700 50C 12K | 8.44 | 0.16483 | 2.095 | 0 | 2.946195 | 152.4157 | 0 | 0.419
2024-05-03 13:11 | 19 | Carbon | 50C | Control T700 50C 12K | 8.14 | 0.09942 | 1.385 | 0 | 1.909871 | 151.1214 | 0 | 0.277
2024-05-03 13:13 | 20 | Carbon | 50C | Control T700 50C 12K | 7.177 | 0.13289 | 2.04 | 0.2545972 | 3.271015 | 186.5338 | 0.05091944 | 0.41
2024-05-03 13:18 | 21 | Carbon | 50C | Control T700 50C 12K | 7.461 | 0.18128 | 2.555 | 0 | 4.142461 | 180.7058 | 0 | 0.514
2024-05-03 13:21 | 22 | Carbon | 50C | Control T700 50C 12K | 6.957 | 0.17968 | 2.62 | 0 | 4.447671 | 190.9133 | 0 | 0.524
2024-05-03 13:25 | 23 | Carbon | 50C | Control T700 50C 12K | 7.861 | 0.15278 | 2.39 | 0.015 | 3.147901 | 152.9609 | 0.003 | 0.478
2024-05-03 13:28 | 24 | Carbon | 50C | Control T700 50C 12K | 8.07 | 0.0984 | 1.365 | 0 | 1.92125 | 153.7308 | 0 | 0.276
2024-05-03 13:30 | 25 | Carbon | 50C | Control T700 50C 12K | 8.024 | 0.09523 | 1.35 | 0.007992269 | 1.877885 | 153.644 | 0.001598454 | 0.27
2024-05-03 13:32 | 26 | Carbon | 50C | Control T700 50C 12K | 7.113 | 0.05195 | 0.695 | 0 | 1.307345 | 188.1567 | 0 | 0.139
2024-05-03 13:33 | 27 | Carbon | 50C | Control T700 50C 12K | 6.853 | 0.13337 | 1.985 | 0.01 | 3.61582 | 199.4234 | 0.002 | 0.397
2024-05-03 13:35 | 28 | Carbon | 50C | Control T700 50C 12K | 7.322 | 0.15915 | 2.005 | 0 | 3.772575 | 202.8191 | 0 | 0.402
2024-05-03 13:38 | 29 | Carbon | 50C | Control T700 50C 12K | 7.531 | 0.12167 | 1.695 | 0.01 | 2.72199 | 174.6441 | 0.002 | 0.34
2024-05-03 13:40 | 30 | Carbon | 50C | Control T700 50C 12K | 6.626 | 0.15221 | 2.49 | 0 | 4.259611 | 210.2569 | 0 | 0.499
2024-05-03 13:42 | 31 | Carbon | 50C | Control T700 50C 12K | 7.096 | 0.12033 | 1.915 | 0 | 3.042684 | 178.3562 | 0 | 0.383
2024-05-03 13:44 | 32 | Carbon | 50C | Control T700 50C 12K | 8.313 | 0.1421 | 1.745 | 0 | 2.577396 | 162.1643 | 0 | 0.351
2024-05-03 13:46 | 33 | Carbon | 50C | Control T700 50C 12K | 6.818 | 0.12321 | 1.82 | 0.015 | 3.365167 | 200.3373 | 0.003 | 0.367
2024-05-03 13:50 | 34 | Carbon | 50C | Control T700 50C 12K | 7.079 | 0.07763 | 1.155 | 0 | 1.972404 | 192.2791 | 0 | 0.231
2024-05-03 14:02 | 35 | Carbon | 50C | Control T700 50C 12K | 6.853 | 0.13292 | 1.925 | 0 | 3.602806 | 204.1893 | 0 | 0.385
2024-05-03 14:05 | 36 | Carbon | 50C | Control T700 50C 12K | 6.992 | 0.10069 | 1.595 | 0 | 2.61221 | 179.3396 | 0 | 0.323
2024-05-03 14:07 | 37 | Carbon | 50C | Control T700 50C 12K | 7.374 | 0.15286 | 2.04 | 0 | 3.579297 | 187.9416 | 0 | 0.408
2024-05-03 14:31 | 38 | Carbon | 50C | Control T700 50C 12K | 7.119 | 0.14522 | 1.965 | 0 | 3.643845 | 200.3134 | 0 | 0.395
2024-05-03 14:33 | 39 | Carbon | 50C | Control T700 50C 12K | 7.461 | 0.1267 | 1.75 | 0 | 2.601075 | 179.7075 | 0 | 0.352
2024-05-03 15:14 | 40 | Carbon | 50C | Control T700 50C 12K | 7.479 | 0.09467 | 1.28 | 0 | 2.154941 | 189.6604 | 0 | 0.256
2024-05-03 15:16 | 41 | Carbon | 50C | Control T700 50C 12K | 7.27 | 0.09147 | 1.29 | 0 | 2.20209 | 189.6426 | 0 | 0.26
2024-05-03 15:20 | 42 | Carbon | 50C | Control T700 50C 12K | 7.357 | 0.09477 | 1.34 | 0 | 2.229356 | 186.3394 | 0 | 0.268
2024-05-03 15:22 | 43 | Carbon | 50C | Control T700 50C 12K | 7.67 | 0.12261 | 1.555 | 0.01493255 | 2.648466 | 174.8816 | 0.00298651 | 0.315
2024-05-03 15:24 | 44 | Carbon | 50C | Control T700 50C 12K | 8.696 | 0.21915 | 2.745 | 0.015 | 3.681969 | 150.0076 | 0.003 | 0.549
2024-05-03 15:27 | 45 | Carbon | 50C | Control T700 50C 12K | 7.502 | 0.14259 | 2.06 | 0 | 3.225857 | 181.1161 | 0 | 0.412
2024-05-03 15:30 | 46 | Carbon | 50C | Control T700 50C 12K | 7.629 | 0.17558 | 2.425 | 0.025 | 3.831424 | 177.3144 | 0.005 | 0.486
2024-05-03 15:33 | 47 | Carbon | 50C | Control T700 50C 12K | 6.661 | 0.05529 | 0.9 | 0 | 1.586638 | 206.5826 | 0 | 0.181
2024-05-03 15:34 | 48 | Carbon | 50C | Control T700 50C 12K | 8.082 | 0.2143 | 2.64 | 0.002730805 | 4.170272 | 171.4637 | 0.000546161 | 0.529
2024-05-03 15:37 | 49 | Carbon | 50C | Control T700 50C 12K | 7.444 | 0.16483 | 2.075 | 0 | 3.784807 | 197.8752 | 0 | 0.418
2024-05-03 15:39 | 50 | Carbon | 50C | Control T700 50C 12K | 8 | 0.16594 | 2.14 | 0 | 3.20558 | 164.3387 | 0 | 0.428
2024-05-03 15:42 | 51 | Carbon | 50C | Control T700 50C 12K | 7.27 | 0.10493 | 1.45 | 0.008476899 | 2.512854 | 189.3626 | 0.00169538 | 0.292
2024-05-03 15:44 | 52 | Carbon | 50C | Control T700 50C 12K | 7.687 | 0.1326 | 1.705 | 0 | 2.857195 | 183.2135 | 0 | 0.341
2024-05-03 15:46 | 53 | Carbon | 50C | Control T700 50C 12K | 7.548 | 0.10007 | 1.36 | 0 | 2.236404 | 182.7685 | 0 | 0.272
2024-05-09 11:59 | 54 | Carbon | 50C | Control T700 50C 12K | 7.078 | 0.12608 | 1.715 | 0 | 3.200503 | 200.0705 | 0 | 0.343
2024-05-09 12:01 | 55 | Carbon | 50C | Control T700 50C 12K | 7.843 | 0.13304 | 1.71 | 0 | 2.753772 | 174.276 | 0 | 0.342
2024-05-09 12:04 | 56 | Carbon | 50C | Control T700 50C 12K | 7.86 | 0.14457 | 1.925 | 0 | 2.795663 | 166.1568 | 0 | 0.385
2024-05-09 12:08 | 57 | Carbon | 50C | Control T700 50C 12K | 7.43 | 0.1843 | 2.415 | 0 | 4.250674 | 188.8581 | 0 | 0.483
2024-05-09 12:10 | 58 | Carbon | 50C | Control T700 50C 12K | 7.28 | 0.18913 | 2.485 | 0.02 | 4.54368 | 193.335 | 0.004 | 0.497
2024-05-09 12:13 | 59 | Carbon | 50C | Control T700 50C 12K | 7.48 | 0.12442 | 1.62 | 0 | 2.831373 | 189.8511 | 0 | 0.324
2024-05-09 12:15 | 60 | Carbon | 50C | Control T700 50C 12K | 7.76 | 0.14596 | 1.8 | 0.009455925 | 3.086175 | 186.6409 | 0.001891185 | 0.36
2024-05-09 12:18 | 61 | Carbon | 50C | Control T700 50C 12K | 7.09 | 0.13467 | 1.785 | 0 | 3.411053 | 208.1913 | 0 | 0.357
2024-05-09 12:20 | 62 | Carbon | 50C | Control T700 50C 12K | 6.96 | 0.08338 | 1.145 | 0 | 2.191561 | 214.316 | 0 | 0.229
2024-05-03 15:52 | 1 | Carbon | FOE | 10 CycleT700 FOE 12K | 7.618 | 0.12986 | 1.76 | 0 | 2.849073 | 179.0708 | 0 | 0.352
2024-05-03 15:54 | 2 | Carbon | FOE | 10 CycleT700 FOE 12K | 8.035 | 0.16492 | 2.07 | 0 | 3.24023 | 170.2444 | 0 | 0.414
2024-05-03 15:57 | 3 | Carbon | FOE | 10 CycleT700 FOE 12K | 7.409 | 0.1464 | 2.285 | 0 | 3.391082 | 180.3557 | 0 | 0.457
2024-05-03 15:59 | 4 | Carbon | FOE | 10 CycleT700 FOE 12K | 7.931 | 0.17455 | 2.09 | 0.005 | 3.533248 | 181.9337 | 0.001 | 0.418
2024-05-03 16:01 | 5 | Carbon | FOE | 10 CycleT700 FOE 12K | 7.479 | 0.16208 | 2.09 | 0 | 3.673666 | 188.4546 | 0 | 0.421
2024-05-03 16:08 | 6 | Carbon | FOE | 10 CycleT700 FOE 12K | 7.479 | 0.12116 | 1.55 | 0 | 2.755193 | 194.5674 | 0 | 0.31
2024-05-03 16:17 | 7 | Carbon | FOE | 10 CycleT700 FOE 12K | 7.966 | 0.1088 | 1.73 | 0 | 2.172991 | 168.0434 | 0 | 0.349
2024-05-03 16:20 | 8 | Carbon | FOE | 10 CycleT700 FOE 12K | 7.27 | 0.10275 | 1.265 | 0 | 2.24762 | 194.7417 | 0 | 0.254
2024-05-03 16:23 | 9 | Carbon | FOE | 10 CycleT700 FOE 12K | 7.653 | 0.1179 | 1.545 | 0 | 2.56307 | 186.6918 | 0 | 0.309
2024-05-03 16:26 | 10 | Carbon | FOE | 10 CycleT700 FOE 12K | 7.653 | 0.15479 | 1.995 | 0.009339578 | 3.365035 | 184.5264 | 0.001867916 | 0.399
2024-05-03 16:28 | 11 | Carbon | FOE | 10 CycleT700 FOE 12K | 7.618 | 0.14059 | 1.77 | 0 | 3.052672 | 188.6577 | 0 | 0.356
2024-05-03 16:31 | 12 | Carbon | FOE | 10 CycleT700 FOE 12K | 7.757 | 0.13219 | 1.67 | 0 | 2.797184 | 175.3523 | 0 | 0.334
2024-05-03 16:35 | 13 | Carbon | FOE | 10 CycleT700 FOE 12K | 7.409 | 0.14789 | 1.885 | 0 | 3.430281 | 180.4789 | 0 | 0.377
2024-05-03 16:37 | 14 | Carbon | FOE | 10 CycleT700 FOE 12K | 7.479 | 0.12946 | 1.775 | 0 | 2.946854 | 182.4472 | 0 | 0.355
2024-05-03 16:39 | 15 | Carbon | FOE | 10 CycleT700 FOE 12K | 7.792 | 0.09946 | 1.345 | 0 | 2.070224 | 173.2115 | 0 | 0.271
2024-05-03 16:41 | 16 | Carbon | FOE | 10 CycleT700 FOE 12K | 7.861 | 0.16919 | 2.675 | 0 | 3.485396 | 164.6143 | 0 | 0.535
2024-05-03 16:45 | 17 | Carbon | FOE | 10 CycleT700 FOE 12K | 7.583 | 0.17882 | 2.295 | 0.015 | 3.949791 | 186.4792 | 0.003 | 0.462
2024-05-03 16:47 | 18 | Carbon | FOE | 10 CycleT700 FOE 12K | 7.792 | 0.14427 | 1.88 | 0.005 | 3.025438 | 175.8636 | 0.001 | 0.376
2024-05-03 16:50 | 19 | Carbon | FOE | 10 CycleT700 FOE 12K | 7.827 | 0.20916 | 2.72 | 0 | 4.347084 | 170.3806 | 0 | 0.544
2024-05-03 16:52 | 20 | Carbon | FOE | 10 CycleT700 FOE 12K | 7.235 | 0.18535 | 2.445 | 0 | 4.500406 | 197.9476 | 0 | 0.492
2024-05-03 16:55 | 21 | Carbon | FOE | 10 CycleT700 FOE 12K | 6.974 | 0.12628 | 1.775 | 0.005 | 3.295884 | 204.8806 | 0.001 | 0.356
2024-05-03 16:58 | 22 | Carbon | FOE | 10 CycleT700 FOE 12K | 7.218 | 0.16602 | 2.22 | 0 | 4.049476 | 195.9855 | 0 | 0.445
2024-05-03 17:00 | 23 | Carbon | FOE | 10 CycleT700 FOE 12K | 7.966 | 0.13038 | 1.715 | 0.01 | 2.609395 | 167.3237 | 0.002 | 0.344
2024-05-03 17:02 | 24 | Carbon | FOE | 10 CycleT700 FOE 12K | 7.653 | 0.15326 | 2.035 | 0 | 3.164163 | 176.2723 | 0 | 0.41
2024-05-03 17:05 | 25 | Carbon | FOE | 10 CycleT700 FOE 12K | 7.792 | 0.11153 | 1.555 | 0.005 | 2.218277 | 166.3354 | 0.001 | 0.313
2024-05-03 17:08 | 26 | Carbon | FOE | 10 CycleT700 FOE 12K | 7.305 | 0.11748 | 1.555 | 0 | 2.784695 | 196.8703 | 0 | 0.312
2024-05-03 17:10 | 27 | Carbon | FOE | 10 CycleT700 FOE 12K | 7.734 | 0.15653 | 1.985 | 0 | 3.331957 | 181.151 | 0 | 0.397
2024-05-03 17:12 | 28 | Carbon | FOE | 10 CycleT700 FOE 12K | 7.583 | 0.13722 | 1.875 | 0 | 3.024675 | 173.9085 | 0 | 0.377
2024-05-03 17:15 | 29 | Carbon | FOE | 10 CycleT700 FOE 12K | 7.618 | 0.11067 | 1.485 | 0 | 2.423665 | 179.9141 | 0 | 0.302
2024-05-03 17:16 | 30 | Carbon | FOE | 10 CycleT700 FOE 12K | 7.061 | 0.22608 | 2.89 | 0.015 | 5.773509 | 206.9337 | 0.003 | 0.578
2024-05-03 17:19 | 31 | Carbon | FOE | 10 CycleT700 FOE 12K | 7.583 | 0.24588 | 3.295 | 0 | 5.444415 | 185.1297 | 0 | 0.659
2024-05-03 17:23 | 32 | Carbon | FOE | 10 CycleT700 FOE 12K | 7.774 | 0.14807 | 2.18 | 0.015 | 3.116994 | 170.7983 | 0.003 | 0.437
2024-05-03 17:25 | 33 | Carbon | FOE | 10 CycleT700 FOE 12K | 7.705 | 0.14075 | 1.96 | 0 | 3.014793 | 178.9868 | 0 | 0.396
2024-05-03 17:27 | 34 | Carbon | FOE | 10 CycleT700 FOE 12K | 7.531 | 0.15111 | 2.62 | 0 | 3.387839 | 177.8049 | 0 | 0.524
2024-05-03 17:30 | 35 | Carbon | FOE | 10 CycleT700 FOE 12K | 7.896 | 0.17669 | 2.245 | 0 | 3.602216 | 170.5142 | 0 | 0.45
2024-05-03 17:32 | 36 | Carbon | FOE | 10 CycleT700 FOE 12K | 7.34 | 0.1371 | 1.92 | 0 | 3.240078 | 183.501 | 0 | 0.384
2024-05-03 17:36 | 37 | Carbon | FOE | 10 CycleT700 FOE 12K | 7.27 | 0.13989 | 1.9 | 0 | 3.369985 | 191.4546 | 0 | 0.38
2024-05-03 17:38 | 38 | Carbon | FOE | 10 CycleT700 FOE 12K | 7.896 | 0.18952 | 2.585 | 0 | 3.860757 | 163.7584 | 0 | 0.519
2024-05-07 15:44 | 39 | Carbon | FOE | 10 CycleT700 FOE 12K | 8.244 | 0.18075 | 2.09 | 0 | 3.383951 | 157.9279 | 0 | 0.418
2024-05-07 15:46 | 40 | Carbon | FOE | 10 CycleT700 FOE 12K | 7.792 | 0.1152 | 2.015 | 0 | 2.415821 | 169.4312 | 0 | 0.403
2024-05-07 15:49 | 41 | Carbon | FOE | 10 CycleT700 FOE 12K | 7.67 | 0.07745 | 1.01 | 0.015 | 1.651368 | 172.9581 | 0.003 | 0.208
2024-05-07 15:51 | 42 | Carbon | FOE | 10 CycleT700 FOE 12K | 7.618 | 0.14392 | 1.855 | 0 | 3.156885 | 182.9878 | 0 | 0.371
2024-05-07 15:54 | 43 | Carbon | FOE | 10 CycleT700 FOE 12K | 8.174 | 0.1473 | 2.4 | 0 | 2.807007 | 159.2134 | 0 | 0.48
2024-05-07 15:56 | 44 | Carbon | FOE | 10 CycleT700 FOE 12K | 7.861 | 0.13437 | 1.615 | 0 | 2.562949 | 185.7914 | 0 | 0.324
2024-05-07 15:59 | 45 | Carbon | FOE | 10 CycleT700 FOE 12K | 7.27 | 0.10182 | 1.425 | 0 | 2.443715 | 186.9776 | 0 | 0.285
2024-05-07 16:01 | 46 | Carbon | FOE | 10 CycleT700 FOE 12K | 7.502 | 0.10379 | 1.46 | 0 | 2.34219 | 174.5093 | 0 | 0.293
2024-05-07 16:02 | 47 | Carbon | FOE | 10 CycleT700 FOE 12K | 8.151 | 0.17004 | 2.03 | 0 | 3.254255 | 172.6576 | 0 | 0.407
2024-05-07 16:06 | 48 | Carbon | FOE | 10 CycleT700 FOE 12K | 7.305 | 0.12795 | 1.815 | 0.01 | 3.050973 | 194.0508 | 0.002 | 0.364
2024-05-07 16:08 | 49 | Carbon | FOE | 10 CycleT700 FOE 12K | 7.774 | 0.11372 | 1.365 | 0.005 | 2.393944 | 191.1044 | 0.001 | 0.273
2024-05-07 16:11 | 50 | Carbon | FOE | 10 CycleT700 FOE 12K | 8.018 | 0.22552 | 2.65 | 0 | 4.458534 | 177.7986 | 0 | 0.531
2024-05-07 16:13 | 51 | Carbon | FOE | 10 CycleT700 FOE 12K | 7.583 | 0.15331 | 1.965 | 0 | 3.350835 | 185.1595 | 0 | 0.393
2024-05-07 16:16 | 52 | Carbon | FOE | 10 CycleT700 FOE 12K | 7.67 | 0.10468 | 1.355 | 0 | 2.265599 | 181.1307 | 0 | 0.271
2024-05-07 16:17 | 53 | Carbon | FOE | 10 CycleT700 FOE 12K | 7.774 | 0.16563 | 2.085 | 0.005 | 3.484629 | 178.8475 | 0.001 | 0.419
2024-05-07 16:19 | 54 | Carbon | FOE | 10 CycleT700 FOE 12K | 7.757 | 0.13927 | 1.83 | 0 | 2.947 | 174.7703 | 0 | 0.366
2024-05-07 16:22 | 55 | Carbon | FOE | 10 CycleT700 FOE 12K | 7.113 | 0.11052 | 1.71 | 0.2249385 | 2.779019 | 192.4289 | 0.0449877 | 0.345
2024-05-09 11:44 | 56 | Carbon | FOE | 10 CycleT700 FOE 12K | 7.617 | 0.16068 | 2.12 | 0 | 3.526176 | 177.821 | 0 | 0.424
2024-05-09 11:47 | 57 | Carbon | FOE | 10 CycleT700 FOE 12K | 8.115 | 0.14824 | 1.845 | 0.03 | 2.866147 | 169.0681 | 0.006 | 0.369
2024-05-09 11:49 | 58 | Carbon | FOE | 10 CycleT700 FOE 12K | 7.521 | 0.09920999 | 1.3 | 0 | 2.023797 | 187.3735 | 0 | 0.26
2024-05-09 11:51 | 59 | Carbon | FOE | 10 CycleT700 FOE 12K | 7.495 | 0.10638 | 1.455 | 0 | 2.411164 | 184.7732 | 0 | 0.291
2024-05-09 11:54 | 60 | Carbon | FOE | 10 CycleT700 FOE 12K | 7.443 | 0.21194 | 2.885 | 0 | 4.867882 | 177.8547 | 0 | 0.577
2024-05-07 16:25 | 1 | Carbon | 50C | 10 CycleT700 50C 12K | 7.646 | 0.09182 | 1.23 | 0.01 | 1.999764 | 179.8168 | 0.002 | 0.246
2024-05-07 16:27 | 2 | Carbon | 50C | 10 CycleT700 50C 12K | 7.628 | 0.15299 | 1.94 | 0 | 3.34774 | 184.2827 | 0 | 0.388
2024-05-07 16:29 | 3 | Carbon | 50C | 10 CycleT700 50C 12K | 7.564 | 0.18609 | 2.415 | 0 | 4.141237 | 180.8087 | 0 | 0.483
2024-05-07 16:31 | 4 | Carbon | 50C | 10 CycleT700 50C 12K | 7.211 | 0.09512 | 1.41 | 0 | 2.329115 | 181.2828 | 0 | 0.282
2024-05-07 16:33 | 5 | Carbon | 50C | 10 CycleT700 50C 12K | 7.709 | 0.11286 | 2.875 | 0.01 | 2.417988 | 160.5785 | 0.002 | 0.575
2024-05-07 16:36 | 6 | Carbon | 50C | 10 CycleT700 50C 12K | 7.272 | 0.19483 | 2.725 | 0 | 4.690922 | 179.0509 | 0 | 0.545
2024-05-07 16:38 | 7 | Carbon | 50C | 10 CycleT700 50C 12K | 7.68 | 0.18478 | 2.33 | 0.015 | 3.988803 | 182.701 | 0.003 | 0.466
2024-05-07 16:41 | 8 | Carbon | 50C | 10 CycleT700 50C 12K | 7.507 | 0.12759 | 1.83 | 0 | 2.877467 | 178.3085 | 0 | 0.369
2024-05-07 16:43 | 9 | Carbon | 50C | 10 CycleT700 50C 12K | 7.866 | 0.10462 | 1.755 | 0 | 2.152866 | 162.919 | 0 | 0.351
2024-05-07 16:45 | 10 | Carbon | 50C | 10 CycleT700 50C 12K | 7.454 | 0.10072 | 1.53 | 0 | 2.303247 | 165.1907 | 0 | 0.307
2024-05-07 16:47 | 11 | Carbon | 50C | 10 CycleT700 50C 12K | 7.703 | 0.11209 | 1.6 | 0.01 | 2.39901 | 164.9801 | 0.002 | 0.321
2024-05-07 16:49 | 12 | Carbon | 50C | 10 CycleT700 50C 12K | 7.286 | 0.13008 | 1.905 | 0.005 | 3.119912 | 179.0235 | 0.001 | 0.381
2024-05-07 16:51 | 13 | Carbon | 50C | 10 CycleT700 50C 12K | 7.831 | 0.12779 | 1.745 | 0 | 2.650724 | 164.546 | 0 | 0.35
2024-05-07 16:53 | 14 | Carbon | 50C | 10 CycleT700 50C 12K | 7.819 | 0.12249 | 1.665 | 0 | 2.491217 | 165.8004 | 0 | 0.334
2024-05-07 16:55 | 15 | Carbon | 50C | 10 CycleT700 50C 12K | 7.35 | 0.13794 | 1.915 | 0 | 3.003594 | 182.0448 | 0 | 0.383
2024-05-07 16:57 | 16 | Carbon | 50C | 10 CycleT700 50C 12K | 7.507 | 0.1357 | 1.805 | 0 | 3.065894 | 186.4942 | 0 | 0.361
2024-05-07 16:59 | 17 | Carbon | 50C | 10 CycleT700 50C 12K | 7.68 | 0.21888 | 2.775 | 0.015 | 4.724265 | 180.135 | 0.003 | 0.556
2024-05-07 17:02 | 18 | Carbon | 50C | 10 CycleT700 50C 12K | 7.454 | 0.20164 | 2.665 | 0.035 | 4.600078 | 186.3663 | 0.007 | 0.534
2024-05-07 17:04 | 19 | Carbon | 50C | 10 CycleT700 50C 12K | 7.333 | 0.15468 | 2.45 | 0 | 3.662528 | 181.9522 | 0 | 0.49
2024-05-07 17:06 | 20 | Carbon | 50C | 10 CycleT700 50C 12K | 8.115 | 0.13238 | 1.745 | 0.015 | 2.550415 | 160.4695 | 0.003 | 0.35
2024-05-07 17:08 | 21 | Carbon | 50C | 10 CycleT700 50C 12K | 7.611 | 0.15023 | 2.05 | 0 | 3.294794 | 173.9084 | 0 | 0.412
2024-05-07 17:11 | 22 | Carbon | 50C | 10 CycleT700 50C 12K | 7.819 | 0.14531 | 2.155 | 0 | 3.026239 | 166.0745 | 0 | 0.431
2024-05-07 17:13 | 23 | Carbon | 50C | 10 CycleT700 50C 12K | 7.715 | 0.12217 | 1.71 | 0 | 2.60183 | 168.4762 | 0 | 0.342
2024-05-07 17:15 | 24 | Carbon | 50C | 10 CycleT700 50C 12K | 6.985 | 0.15781 | 2.165 | 0.005159877 | 3.848407 | 207.4824 | 0.001031975 | 0.433
2024-05-07 17:17 | 25 | Carbon | 50C | 10 CycleT700 50C 12K | 7.489 | 0.14875 | 2.1 | 0 | 3.343311 | 173.5426 | 0 | 0.421
2024-05-07 17:19 | 26 | Carbon | 50C | 10 CycleT700 50C 12K | 7.698 | 0.14471 | 2.105 | 0.05 | 3.100421 | 159.7547 | 0.01 | 0.422
2024-05-07 17:22 | 27 | Carbon | 50C | 10 CycleT700 50C 12K | 7.315 | 0.12199 | 1.69 | 0.015 | 2.902724 | 189.7086 | 0.003 | 0.338
2024-05-07 17:23 | 28 | Carbon | 50C | 10 CycleT700 50C 12K | 7.089 | 0.11345 | 1.645 | 0.025 | 2.563762 | 192.4054 | 0.005 | 0.331
2024-05-07 17:26 | 29 | Carbon | 50C | 10 CycleT700 50C 12K | 7.507 | 0.12237 | 1.7 | 0 | 2.764727 | 178.7156 | 0 | 0.34
2024-05-07 17:27 | 30 | Carbon | 50C | 10 CycleT700 50C 12K | 7.541 | 0.09538 | 1.32 | 0.015 | 2.135549 | 181.6092 | 0.003 | 0.264
2024-05-07 17:29 | 31 | Carbon | 50C | 10 CycleT700 50C 12K | 7.634 | 0.13829 | 1.845 | 0 | 3.016294 | 176.5284 | 0 | 0.371
2024-05-07 17:31 | 32 | Carbon | 50C | 10 CycleT700 50C 12K | 7.449 | 0.15363 | 2.015 | 0 | 3.525252 | 189.5051 | 0 | 0.403
2024-05-07 17:33 | 33 | Carbon | 50C | 10 CycleT700 50C 12K | 7.524 | 0.15523 | 2.06 | 0 | 3.491308 | 182.0326 | 0 | 0.412
2024-05-07 17:35 | 34 | Carbon | 50C | 10 CycleT700 50C 12K | 7.715 | 0.13652 | 1.84 | 0 | 2.920347 | 172.9408 | 0 | 0.368
2024-05-07 17:38 | 35 | Carbon | 50C | 10 CycleT700 50C 12K | 8.202 | 0.14576 | 1.925 | 0 | 2.752483 | 154.9489 | 0 | 0.386
2024-05-07 17:40 | 36 | Carbon | 50C | 10 CycleT700 50C 12K | 7.785 | 0.11856 | 1.695 | 0.005 | 2.490755 | 159.2551 | 0.001 | 0.339
2024-05-07 17:42 | 37 | Carbon | 50C | 10 CycleT700 50C 12K | 7.008 | 0.13953 | 2.05 | 0 | 3.602823 | 189.283 | 0 | 0.413
2024-05-07 17:44 | 38 | Carbon | 50C | 10 CycleT700 50C 12K | 7.449 | 0.12771 | 1.81 | 0.015 | 2.930482 | 177.673 | 0.003 | 0.362
2024-05-07 17:46 | 39 | Carbon | 50C | 10 CycleT700 50C 12K | 7.802 | 0.1769 | 2.26 | 0 | 3.700207 | 176.6763 | 0 | 0.452
2024-05-07 17:48 | 40 | Carbon | 50C | 10 CycleT700 50C 12K | 7.454 | 0.1443 | 1.89 | 0 | 3.300076 | 186.1073 | 0 | 0.382
2024-05-07 17:50 | 41 | Carbon | 50C | 10 CycleT700 50C 12K | 7.854 | 0.15293 | 2.03 | 0 | 3.156611 | 167.6783 | 0 | 0.406
2024-05-07 17:52 | 42 | Carbon | 50C | 10 CycleT700 50C 12K | 7.402 | 0.11539 | 1.62 | 0 | 2.681514 | 178.5886 | 0 | 0.324
2024-05-07 17:55 | 43 | Carbon | 50C | 10 CycleT700 50C 12K | 6.916 | 0.17148 | 2.515 | 0 | 4.563117 | 194.439 | 0 | 0.506
2024-05-07 17:57 | 44 | Carbon | 50C | 10 CycleT700 50C 12K | 7.315 | 0.07007 | 1.045 | 0 | 1.667299 | 178.2603 | 0 | 0.209
2024-05-07 17:58 | 45 | Carbon | 50C | 10 CycleT700 50C 12K | 8.097 | 0.1892 | 2.33 | 0 | 3.674371 | 172.5752 | 0 | 0.466
2024-05-07 18:01 | 46 | Carbon | 50C | 10 CycleT700 50C 12K | 7.437 | 0.12448 | 1.715 | 0 | 2.865591 | 180.6154 | 0 | 0.343
2024-05-07 18:03 | 47 | Carbon | 50C | 10 CycleT700 50C 12K | 7.559 | 0.16865 | 2.13 | 0 | 3.754084 | 188.9178 | 0 | 0.428
2024-05-07 18:05 | 48 | Carbon | 50C | 10 CycleT700 50C 12K | 6.985 | 0.07813 | 1.215 | 0 | 2.038896 | 185.0962 | 0 | 0.243
2024-05-09 10:59 | 49 | Carbon | 50C | 10 CycleT700 50C 12K | 7.611 | 0.11678 | 1.525 | 0 | 2.566818 | 175.8554 | 0 | 0.305
2024-05-09 11:02 | 50 | Carbon | 50C | 10 CycleT700 50C 12K | 7.976 | 0.10453 | 1.395 | 0.02 | 2.092092 | 165.7954 | 0.004 | 0.279
2024-05-09 11:04 | 51 | Carbon | 50C | 10 CycleT700 50C 12K | 7.715 | 0.10175 | 1.355 | 0.005 | 2.17657 | 178.8344 | 0.001 | 0.271
2024-05-09 11:06 | 52 | Carbon | 50C | 10 CycleT700 50C 12K | 7.854 | 0.12166 | 1.51 | 0.003713114 | 2.294028 | 183.2674 | 0.0007426228 | 0.302
2024-05-09 11:09 | 53 | Carbon | 50C | 10 CycleT700 50C 12K | 8.288 | 0.11275 | 1.365 | 0 | 2.087313 | 167.7288 | 0 | 0.273
2024-05-09 11:11 | 54 | Carbon | 50C | 10 CycleT700 50C 12K | 7.628 | 0.14267 | 1.98 | 0 | 3.11951 | 170.1835 | 0 | 0.396
2024-05-09 11:14 | 55 | Carbon | 50C | 10 CycleT700 50C 12K | 7.194 | 0.15446 | 2.14 | 0 | 3.797062 | 189.28 | 0 | 0.428
2024-05-09 11:16 | 56 | Carbon | 50C | 10 CycleT700 50C 12K | 8.028 | 0.11319 | 1.395 | 0.005 | 2.236163 | 175.2093 | 0.001 | 0.28
2024-05-09 11:18 | 57 | Carbon | 50C | 10 CycleT700 50C 12K | 7.576 | 0.10207 | 1.41 | 0 | 2.26427 | 177.483 | 0 | 0.282
2024-05-09 11:20 | 58 | Carbon | 50C | 10 CycleT700 50C 12K | 7.341 | 0.09781999 | 1.235 | 0 | 2.311145 | 208.1586 | 0 | 0.247
2024-05-09 12:23 | 59 | Carbon | 50C | 10 CycleT700 50C 12K | 6.72 | 0.09845999 | 1.445 | 0 | 2.776076 | 210.8515 | 0 | 0.289
2024-05-09 12:25 | 60 | Carbon | 50C | 10 CycleT700 50C 12K | 7.16 | 0.15681 | 2.11 | 0 | 3.886359 | 199.48 | 0 | 0.423
2024-05-09 12:28 | 61 | Carbon | 50C | 10 CycleT700 50C 12K | 7.37 | 0.10981 | 1.545 | 0.02944183 | 2.57405 | 177.9673 | 0.005888366 | 0.309